## filtered
Acylamide Conc. % | Bis-acrylamide conc % | Photo-initiator conc. % | Layer Height. (micron) | Bottom Layer exposure time (s) | Exposure time (s) | Frequency (Hz) | Storage modulus (Pa) | Loss modulus (Pa) | Condition | Serial no.
10 | 0.2 | 2 | 30 | 50 | 6 | 0.01 | 2148.351 | 311.4384 | 10 % Acrylamide , 0.2% Bis- Acrylamide, 2% PI, 30 microns Layer height, 50 s Bottom layer exposure time, 6s remaining layer exposure time | Sample 1
10 | 0.2 | 2 | 30 | 50 | 6 | 0.01584893 | 2439.765 | 247.211
10 | 0.2 | 2 | 30 | 50 | 6 | 0.02511886 | 2550.185 | 218.6726
10 | 0.2 | 2 | 30 | 50 | 6 | 0.03981072 | 2619.587 | 189.1002
10 | 0.2 | 2 | 30 | 50 | 6 | 0.06309575 | 2674.22 | 165.0542
10 | 0.2 | 2 | 30 | 50 | 6 | 0.1 | 2721.459 | 153.7146
10 | 0.2 | 2 | 30 | 50 | 6 | 0.1584893 | 2764.387 | 134.9876
10 | 0.2 | 2 | 30 | 50 | 6 | 0.2511886 | 2799.995 | 124.0538
10 | 0.2 | 2 | 30 | 50 | 6 | 0.3981072 | 2830.390625 | 114.5071
10 | 0.2 | 2 | 30 | 50 | 6 | 0.6309574 | 2863.918 | 110.6684
10 | 0.2 | 2 | 30 | 50 | 6 | 1 | 2889.829 | 108.8811
10 | 0.2 | 2 | 30 | 50 | 6 | 1.584893 | 2914.365 | 111.9072
10 | 0.2 | 2 | 30 | 50 | 6 | 2.511886 | 2936.616 | 118.9733
10 | 0.2 | 2 | 30 | 50 | 6 | 3.981071 | 2953.758 | 128.8247
10 | 0.2 | 2 | 30 | 50 | 6 | 6.309573 | 2904.415 | 130.0865
10 | 0.2 | 2 | 30 | 50 | 6 | 10 | 2925.767 | 139.8065
10 | 0.2 | 2 | 30 | 50 | 6 | 0.01 | 2019.041 | 235.5498 | 10 % Acrylamide , 0.2% Bis- Acrylamide, 2% PI, 30 microns Layer height, 50 s Bottom layer exposure time, 6s remaining layer exposure time | Sample 2
10 | 0.2 | 2 | 30 | 50 | 6 | 0.01584893 | 2134.801 | 187.5474
10 | 0.2 | 2 | 30 | 50 | 6 | 0.02511886 | 2205.599 | 156.9637
10 | 0.2 | 2 | 30 | 50 | 6 | 0.03981072 | 2258.319 | 134.1371
10 | 0.2 | 2 | 30 | 50 | 6 | 0.06309575 | 2296.086 | 118.6401
10 | 0.2 | 2 | 30 | 50 | 6 | 0.1 | 2328.143 | 106.8236
10 | 0.2 | 2 | 30 | 50 | 6 | 0.1584893 | 2356.85 | 97.89963
10 | 0.2 | 2 | 30 | 50 | 6 | 0.2511886 | 2382.029 | 90.9502
10 | 0.2 | 2 | 30 | 50 | 6 | 0.3981072 | 2404.645 | 86.67133
10 | 0.2 | 2 | 30 | 50 | 6 | 0.6309574 | 2430.061 | 83.94961
10 | 0.2 | 2 | 30 | 50 | 6 | 1 | 2448.451 | 84.04296875
10 | 0.2 | 2 | 30 | 50 | 6 | 1.584893 | 2469.883 | 88.11299
10 | 0.2 | 2 | 30 | 50 | 6 | 2.511886 | 2489.961 | 95.26508
10 | 0.2 | 2 | 30 | 50 | 6 | 3.981071 | 2503.796 | 105.4671
10 | 0.2 | 2 | 30 | 50 | 6 | 6.309573 | 2467.09 | 112.2754
10 | 0.2 | 2 | 30 | 50 | 6 | 10 | 2495.04 | 96.15218
10 | 0.2 | 2 | 30 | 50 | 6 | 0.01 | 2106.97 | 345.0151 | 10 % Acrylamide , 0.2% Bis- Acrylamide, 2% PI, 30 microns Layer height, 50 s Bottom layer exposure time, 6s remaining layer exposure time | Sample 3
10 | 0.2 | 2 | 30 | 50 | 6 | 0.01584893 | 2330.192 | 211.9912
10 | 0.2 | 2 | 30 | 50 | 6 | 0.02511886 | 2433.232 | 167.7505
10 | 0.2 | 2 | 30 | 50 | 6 | 0.03981072 | 2495.75 | 139.2769
10 | 0.2 | 2 | 30 | 50 | 6 | 0.06309575 | 2542.908 | 122.038
10 | 0.2 | 2 | 30 | 50 | 6 | 0.1 | 2577.302 | 111.4805
10 | 0.2 | 2 | 30 | 50 | 6 | 0.1584893 | 2609.294 | 100.2963
10 | 0.2 | 2 | 30 | 50 | 6 | 0.2511886 | 2633.947 | 89.43761
10 | 0.2 | 2 | 30 | 50 | 6 | 0.3981072 | 2661.098 | 84.53887
10 | 0.2 | 2 | 30 | 50 | 6 | 0.6309574 | 2679.7 | 79.577
10 | 0.2 | 2 | 30 | 50 | 6 | 1 | 2700.413 | 79.37548
10 | 0.2 | 2 | 30 | 50 | 6 | 1.584893 | 2718.455 | 79.2282
10 | 0.2 | 2 | 30 | 50 | 6 | 2.511886 | 2738.175 | 84.0671
10 | 0.2 | 2 | 30 | 50 | 6 | 3.981071 | 2743.929 | 98.15802
10 | 0.2 | 2 | 30 | 50 | 6 | 6.309573 | 2685.108 | 91.07967
10 | 0.2 | 2 | 30 | 50 | 6 | 10 | 2723.199 | 100.4252
10 | 0.2 | 2 | 30 | 50 | 6 | 0.01 | 2519.156 | 225.6427 | 10 % Acrylamide , 0.2% Bis- Acrylamide, 2% PI, 30 microns Layer height, 50 s Bottom layer exposure time, 6s remaining layer exposure time | Sample 4
10 | 0.2 | 2 | 30 | 50 | 6 | 0.01584893 | 2604.371 | 170.0834
10 | 0.2 | 2 | 30 | 50 | 6 | 0.02511886 | 2647.186 | 133.7148
10 | 0.2 | 2 | 30 | 50 | 6 | 0.03981072 | 2681.285 | 113.9758
10 | 0.2 | 2 | 30 | 50 | 6 | 0.06309575 | 2713.34 | 100.3
10 | 0.2 | 2 | 30 | 50 | 6 | 0.1 | 2740.444 | 89.38461
10 | 0.2 | 2 | 30 | 50 | 6 | 0.1584893 | 2760.729 | 82.79654
10 | 0.2 | 2 | 30 | 50 | 6 | 0.2511886 | 2781.538 | 76.5565
10 | 0.2 | 2 | 30 | 50 | 6 | 0.3981072 | 2802.925 | 72.09207
10 | 0.2 | 2 | 30 | 50 | 6 | 0.6309574 | 2823.109375 | 69.98769
10 | 0.2 | 2 | 30 | 50 | 6 | 1 | 2835.998 | 71.01538
10 | 0.2 | 2 | 30 | 50 | 6 | 1.584893 | 2854.717 | 73.39735
10 | 0.2 | 2 | 30 | 50 | 6 | 2.511886 | 2863.042 | 92.28955
10 | 0.2 | 2 | 30 | 50 | 6 | 3.981071 | 2886.578 | 98.6666
10 | 0.2 | 2 | 30 | 50 | 6 | 6.309573 | 2829.774 | 112.7769
10 | 0.2 | 2 | 30 | 50 | 6 | 10 | 2861.869 | 91.31181
10 | 0.2 | 2 | 90 | 50 | 6 | 0.01 | 819.6757 | 121.0621 | 10 % Acrylamide , 0.2% Bis- Acrylamide, 2% PI, 90 microns Layer height, 50 s Bottom layer exposure time, 6s remaining layer exposure time | Sample 1
10 | 0.2 | 2 | 90 | 50 | 6 | 0.01584893 | 899.0217 | 113.5735
10 | 0.2 | 2 | 90 | 50 | 6 | 0.02511886 | 954.7654 | 102.8618
10 | 0.2 | 2 | 90 | 50 | 6 | 0.03981072 | 994.0921 | 93.88309
10 | 0.2 | 2 | 90 | 50 | 6 | 0.06309575 | 1027.38 | 86.35837
10 | 0.2 | 2 | 90 | 50 | 6 | 0.1 | 1053.345 | 80.11935
10 | 0.2 | 2 | 90 | 50 | 6 | 0.1584893 | 1076.166 | 75.17558
10 | 0.2 | 2 | 90 | 50 | 6 | 0.2511886 | 1096.461 | 71.98627
10 | 0.2 | 2 | 90 | 50 | 6 | 0.3981072 | 1115.598 | 69.91419
10 | 0.2 | 2 | 90 | 50 | 6 | 0.6309574 | 1132.749 | 69.3875
10 | 0.2 | 2 | 90 | 50 | 6 | 1 | 1151.573 | 72.2225
10 | 0.2 | 2 | 90 | 50 | 6 | 1.584893 | 1168.605 | 76.90496
10 | 0.2 | 2 | 90 | 50 | 6 | 2.511886 | 1183.95 | 85.06565
10 | 0.2 | 2 | 90 | 50 | 6 | 3.981071 | 1187.246 | 98.36016
10 | 0.2 | 2 | 90 | 50 | 6 | 6.309573 | 1165.145 | 115.6507
10 | 0.2 | 2 | 90 | 50 | 6 | 10 | 1240.214 | 114.0786
10 | 0.2 | 2 | 90 | 50 | 6 | 0.01 | 623.5823 | 116.4549 | 10 % Acrylamide , 0.2% Bis- Acrylamide, 2% PI, 90 microns Layer height, 50 s Bottom layer exposure time, 6s remaining layer exposure time | Sample 2
10 | 0.2 | 2 | 90 | 50 | 6 | 0.01584893 | 704.8143 | 102.8403
10 | 0.2 | 2 | 90 | 50 | 6 | 0.02511886 | 756.8909 | 91.15359
10 | 0.2 | 2 | 90 | 50 | 6 | 0.03981072 | 789.8889 | 80.39969
10 | 0.2 | 2 | 90 | 50 | 6 | 0.06309575 | 820.9055 | 73.48798
10 | 0.2 | 2 | 90 | 50 | 6 | 0.1 | 842.8981 | 67.41302
10 | 0.2 | 2 | 90 | 50 | 6 | 0.1584893 | 861.5234375 | 62.48576
10 | 0.2 | 2 | 90 | 50 | 6 | 0.2511886 | 877.795 | 59.05725
10 | 0.2 | 2 | 90 | 50 | 6 | 0.3981072 | 892.8921 | 56.67546
10 | 0.2 | 2 | 90 | 50 | 6 | 0.6309574 | 907.0193 | 55.99653
10 | 0.2 | 2 | 90 | 50 | 6 | 1 | 920.7817 | 57.42076
10 | 0.2 | 2 | 90 | 50 | 6 | 1.584893 | 933.21 | 60.64853
10 | 0.2 | 2 | 90 | 50 | 6 | 2.511886 | 942.2241 | 67.6136
10 | 0.2 | 2 | 90 | 50 | 6 | 3.981071 | 925.1484 | 83.82103
10 | 0.2 | 2 | 90 | 50 | 6 | 6.309573 | 953.8389 | 81.43233
10 | 0.2 | 2 | 90 | 50 | 6 | 10 | 1057.385 | 76.12269
10 | 0.2 | 2 | 90 | 50 | 6 | 0.01 | 636.5461 | 121.9215 | 10 % Acrylamide , 0.2% Bis- Acrylamide, 2% PI, 90 microns Layer height, 50 s Bottom layer exposure time, 6s remaining layer exposure time | Sample 3
10 | 0.2 | 2 | 90 | 50 | 6 | 0.01584893 | 735.6827 | 114.3205
10 | 0.2 | 2 | 90 | 50 | 6 | 0.02511886 | 802.1136 | 104.1842
10 | 0.2 | 2 | 90 | 50 | 6 | 0.03981072 | 846.7289 | 95.54126
10 | 0.2 | 2 | 90 | 50 | 6 | 0.06309575 | 881.7451 | 88.1955
10 | 0.2 | 2 | 90 | 50 | 6 | 0.1 | 909.9828 | 81.86101
10 | 0.2 | 2 | 90 | 50 | 6 | 0.1584893 | 934.3041 | 77.13864
10 | 0.2 | 2 | 90 | 50 | 6 | 0.2511886 | 955.7301 | 73.82362
10 | 0.2 | 2 | 90 | 50 | 6 | 0.3981072 | 975.7229 | 71.81442
10 | 0.2 | 2 | 90 | 50 | 6 | 0.6309574 | 995.0326 | 72.38248
10 | 0.2 | 2 | 90 | 50 | 6 | 1 | 1012.807 | 73.83665
10 | 0.2 | 2 | 90 | 50 | 6 | 1.584893 | 1030.695 | 78.26347
10 | 0.2 | 2 | 90 | 50 | 6 | 2.511886 | 1045.396 | 86.54094
10 | 0.2 | 2 | 90 | 50 | 6 | 3.981071 | 1039.476 | 103.4209
10 | 0.2 | 2 | 90 | 50 | 6 | 6.309573 | 1048.785 | 110.4229
10 | 0.2 | 2 | 90 | 50 | 6 | 10 | 1127.16 | 139.302
10 | 0.2 | 2 | 90 | 50 | 6 | 0.01 | 992.4401 | 131.3758 | 10 % Acrylamide , 0.2% Bis- Acrylamide, 2% PI, 90 microns Layer height, 50 s Bottom layer exposure time, 6s remaining layer exposure time | Sample 4
10 | 0.2 | 2 | 90 | 50 | 6 | 0.01584893 | 1096.71 | 109.5642
10 | 0.2 | 2 | 90 | 50 | 6 | 0.02511886 | 1159.538 | 95.00662
10 | 0.2 | 2 | 90 | 50 | 6 | 0.03981072 | 1204.889 | 84.34258
10 | 0.2 | 2 | 90 | 50 | 6 | 0.06309575 | 1238.122 | 76.76156
10 | 0.2 | 2 | 90 | 50 | 6 | 0.1 | 1263.379 | 71.3649
10 | 0.2 | 2 | 90 | 50 | 6 | 0.1584893 | 1286.286 | 67.8521
10 | 0.2 | 2 | 90 | 50 | 6 | 0.2511886 | 1305.815 | 65.83092
10 | 0.2 | 2 | 90 | 50 | 6 | 0.3981072 | 1324.208 | 65.288
10 | 0.2 | 2 | 90 | 50 | 6 | 0.6309574 | 1341.551 | 66.71614
10 | 0.2 | 2 | 90 | 50 | 6 | 1 | 1359.40625 | 69.47169
10 | 0.2 | 2 | 90 | 50 | 6 | 1.584893 | 1376.605 | 74.18766
10 | 0.2 | 2 | 90 | 50 | 6 | 2.511886 | 1393.894 | 82.1709
10 | 0.2 | 2 | 90 | 50 | 6 | 3.981071 | 1404.196 | 94.14843
10 | 0.2 | 2 | 90 | 50 | 6 | 6.309573 | 1342.031 | 125.3669
10 | 0.2 | 2 | 90 | 50 | 6 | 10 | 1413.674 | 113.3643
10 | 0.2 | 2 | 90 | 50 | 6 | 0.01 | 1246.608 | 123.9919 | 10 % Acrylamide , 0.2% Bis- Acrylamide, 2% PI, 90 microns Layer height, 50 s Bottom layer exposure time, 6s remaining layer exposure time | Sample 5
10 | 0.2 | 2 | 90 | 50 | 6 | 0.01584893 | 1311.012 | 105.8169
10 | 0.2 | 2 | 90 | 50 | 6 | 0.02511886 | 1355.482 | 91.23985
10 | 0.2 | 2 | 90 | 50 | 6 | 0.03981072 | 1386.793 | 81.65089
10 | 0.2 | 2 | 90 | 50 | 6 | 0.06309575 | 1412.646 | 74.72267
10 | 0.2 | 2 | 90 | 50 | 6 | 0.1 | 1434.853 | 70.14427
10 | 0.2 | 2 | 90 | 50 | 6 | 0.1584893 | 1454.515 | 66.04334
10 | 0.2 | 2 | 90 | 50 | 6 | 0.2511886 | 1472.284 | 64.11169
10 | 0.2 | 2 | 90 | 50 | 6 | 0.3981072 | 1489.332 | 63.75006
10 | 0.2 | 2 | 90 | 50 | 6 | 0.6309574 | 1506.514 | 65.19062
10 | 0.2 | 2 | 90 | 50 | 6 | 1 | 1523.078 | 67.94775
10 | 0.2 | 2 | 90 | 50 | 6 | 1.584893 | 1540.122 | 73.83867
10 | 0.2 | 2 | 90 | 50 | 6 | 2.511886 | 1555.613 | 81.83863
10 | 0.2 | 2 | 90 | 50 | 6 | 3.981071 | 1568.537 | 92.41204
10 | 0.2 | 2 | 90 | 50 | 6 | 6.309573 | 1492.705 | 125.9944
10 | 0.2 | 2 | 90 | 50 | 6 | 10 | 1585.204 | 112.0015
10 | 0.2 | 2 | 90 | 50 | 6 | 0.01 | 1188.705 | 127.584 | 10 % Acrylamide , 0.2% Bis- Acrylamide, 2% PI, 90 microns Layer height, 50 s Bottom layer exposure time, 6s remaining layer exposure time | Sample 6
10 | 0.2 | 2 | 90 | 50 | 6 | 0.01584893 | 1270.275 | 111.4983
10 | 0.2 | 2 | 90 | 50 | 6 | 0.02511886 | 1322.093 | 99.88457
10 | 0.2 | 2 | 90 | 50 | 6 | 0.03981072 | 1358.086 | 86.35188
10 | 0.2 | 2 | 90 | 50 | 6 | 0.06309575 | 1390.908 | 84.10817
10 | 0.2 | 2 | 90 | 50 | 6 | 0.1 | 1416.429 | 77.99725
10 | 0.2 | 2 | 90 | 50 | 6 | 0.1584893 | 1439.083 | 74.3485
10 | 0.2 | 2 | 90 | 50 | 6 | 0.2511886 | 1459.436 | 72.35758
10 | 0.2 | 2 | 90 | 50 | 6 | 0.3981072 | 1479.025 | 71.65676
10 | 0.2 | 2 | 90 | 50 | 6 | 0.6309574 | 1496.49 | 73.50555
10 | 0.2 | 2 | 90 | 50 | 6 | 1 | 1517.114 | 76.2503
10 | 0.2 | 2 | 90 | 50 | 6 | 1.584893 | 1536.026 | 82.70566
10 | 0.2 | 2 | 90 | 50 | 6 | 2.511886 | 1554.626 | 89.98004
10 | 0.2 | 2 | 90 | 50 | 6 | 3.981071 | 1567.189 | 102.9316
10 | 0.2 | 2 | 90 | 50 | 6 | 6.309573 | 1485.357 | 140.6255
10 | 0.2 | 2 | 90 | 50 | 6 | 10 | 1549.874 | 214.8952
10 | 0.2 | 2 | 150 | 50 | 6 | 0.01 | 588.6187 | 99.81731 | 10 % Acrylamide , 0.2% Bis- Acrylamide, 2% PI, 150 microns Layer height, 50 s Bottom layer exposure time, 6s remaining layer exposure time | Sample 1
10 | 0.2 | 2 | 150 | 50 | 6 | 0.01584893 | 670.3512 | 80.06126
10 | 0.2 | 2 | 150 | 50 | 6 | 0.02511886 | 717.6531 | 71.18694
10 | 0.2 | 2 | 150 | 50 | 6 | 0.03981072 | 752.5593 | 65.57301
10 | 0.2 | 2 | 150 | 50 | 6 | 0.06309575 | 778.6577 | 60.00177
10 | 0.2 | 2 | 150 | 50 | 6 | 0.1 | 798.4105 | 56.06705
10 | 0.2 | 2 | 150 | 50 | 6 | 0.1584893 | 816.7026 | 53.31312
10 | 0.2 | 2 | 150 | 50 | 6 | 0.2511886 | 831.812 | 52.28002
10 | 0.2 | 2 | 150 | 50 | 6 | 0.3981072 | 845.768 | 52.01691
10 | 0.2 | 2 | 150 | 50 | 6 | 0.6309574 | 858.2214 | 53.48008
10 | 0.2 | 2 | 150 | 50 | 6 | 1 | 873.4542 | 55.50361
10 | 0.2 | 2 | 150 | 50 | 6 | 1.584893 | 886.0221 | 59.93143
10 | 0.2 | 2 | 150 | 50 | 6 | 2.511886 | 895.9088 | 66.59353
10 | 0.2 | 2 | 150 | 50 | 6 | 3.981071 | 887.6001 | 78.3801
10 | 0.2 | 2 | 150 | 50 | 6 | 6.309573 | 901.764 | 77.78049
10 | 0.2 | 2 | 150 | 50 | 6 | 10 | 958.1152 | 121.7582
10 | 0.2 | 2 | 150 | 50 | 6 | 0.01 | 549.1827 | 80.77814 | 10 % Acrylamide , 0.2% Bis- Acrylamide, 2% PI, 150 microns Layer height, 50 s Bottom layer exposure time, 6s remaining layer exposure time | Sample 2
10 | 0.2 | 2 | 150 | 50 | 6 | 0.01584893 | 624.1502 | 69.58079
10 | 0.2 | 2 | 150 | 50 | 6 | 0.02511886 | 670.2762 | 61.55363
10 | 0.2 | 2 | 150 | 50 | 6 | 0.03981072 | 700.1248 | 55.70953
10 | 0.2 | 2 | 150 | 50 | 6 | 0.06309575 | 722.6624 | 51.39953
10 | 0.2 | 2 | 150 | 50 | 6 | 0.1 | 740.8898 | 48.19259
10 | 0.2 | 2 | 150 | 50 | 6 | 0.1584893 | 756.1212 | 45.94196
10 | 0.2 | 2 | 150 | 50 | 6 | 0.2511886 | 769.4888 | 44.86459
10 | 0.2 | 2 | 150 | 50 | 6 | 0.3981072 | 781.8801 | 45.04
10 | 0.2 | 2 | 150 | 50 | 6 | 0.6309574 | 795.245 | 46.4376
10 | 0.2 | 2 | 150 | 50 | 6 | 1 | 805.9893 | 49.11185
10 | 0.2 | 2 | 150 | 50 | 6 | 1.584893 | 817.1926 | 53.46695
10 | 0.2 | 2 | 150 | 50 | 6 | 2.511886 | 825.5497 | 60.02357
10 | 0.2 | 2 | 150 | 50 | 6 | 3.981071 | 809.6062 | 74.1404
10 | 0.2 | 2 | 150 | 50 | 6 | 6.309573 | 832.8254 | 65.80875
10 | 0.2 | 2 | 150 | 50 | 6 | 10 | 826.3857 | 102.519
10 | 0.2 | 2 | 150 | 50 | 6 | 0.01 | 531.0776 | 90.94733 | 10 % Acrylamide , 0.2% Bis- Acrylamide, 2% PI, 150 microns Layer height, 50 s Bottom layer exposure time, 6s remaining layer exposure time | Sample 3
10 | 0.2 | 2 | 150 | 50 | 6 | 0.01584893 | 613.1653 | 73.88379
10 | 0.2 | 2 | 150 | 50 | 6 | 0.02511886 | 659.8218 | 64.20129
10 | 0.2 | 2 | 150 | 50 | 6 | 0.03981072 | 687.9878 | 58.81645
10 | 0.2 | 2 | 150 | 50 | 6 | 0.06309575 | 712.5299 | 56.27496
10 | 0.2 | 2 | 150 | 50 | 6 | 0.1 | 731.2673 | 52.75533
10 | 0.2 | 2 | 150 | 50 | 6 | 0.1584893 | 747.1314 | 51.04005
10 | 0.2 | 2 | 150 | 50 | 6 | 0.2511886 | 761.4688 | 50.46305
10 | 0.2 | 2 | 150 | 50 | 6 | 0.3981072 | 775.3463 | 50.76426
10 | 0.2 | 2 | 150 | 50 | 6 | 0.6309574 | 789.7083 | 52.34835
10 | 0.2 | 2 | 150 | 50 | 6 | 1 | 802.5247 | 56.07696
10 | 0.2 | 2 | 150 | 50 | 6 | 1.584893 | 815.5925 | 61.08844
10 | 0.2 | 2 | 150 | 50 | 6 | 2.511886 | 826.5024 | 68.74791
10 | 0.2 | 2 | 150 | 50 | 6 | 3.981071 | 810.5757 | 85.01474
10 | 0.2 | 2 | 150 | 50 | 6 | 6.309573 | 841.1264 | 78.68423
10 | 0.2 | 2 | 150 | 50 | 6 | 10 | 878.9336 | 101.1561
10 | 0.2 | 2 | 150 | 50 | 6 | 0.01 | 529.3479 | 77.75352 | 10 % Acrylamide , 0.2% Bis- Acrylamide, 2% PI, 150 microns Layer height, 50 s Bottom layer exposure time, 6s remaining layer exposure time | Sample 4
10 | 0.2 | 2 | 150 | 50 | 6 | 0.01584893 | 604.0164 | 70.19263
10 | 0.2 | 2 | 150 | 50 | 6 | 0.02511886 | 650.1625 | 62.9664
10 | 0.2 | 2 | 150 | 50 | 6 | 0.03981072 | 681.6021 | 58.68709
10 | 0.2 | 2 | 150 | 50 | 6 | 0.06309575 | 704.8926 | 54.88187
10 | 0.2 | 2 | 150 | 50 | 6 | 0.1 | 723.7294 | 52.27966
10 | 0.2 | 2 | 150 | 50 | 6 | 0.1584893 | 740.9964 | 50.54319
10 | 0.2 | 2 | 150 | 50 | 6 | 0.2511886 | 755.4344 | 50.21186
10 | 0.2 | 2 | 150 | 50 | 6 | 0.3981072 | 769.1633 | 50.84906
10 | 0.2 | 2 | 150 | 50 | 6 | 0.6309574 | 782.9255 | 52.40293
10 | 0.2 | 2 | 150 | 50 | 6 | 1 | 796.771 | 55.53549
10 | 0.2 | 2 | 150 | 50 | 6 | 1.584893 | 809.6057 | 60.55134
10 | 0.2 | 2 | 150 | 50 | 6 | 2.511886 | 818.6047 | 68.08157
10 | 0.2 | 2 | 150 | 50 | 6 | 3.981071 | 795.5414 | 86.16769
10 | 0.2 | 2 | 150 | 50 | 6 | 6.309573 | 834.4902 | 78.50373
10 | 0.2 | 2 | 150 | 50 | 6 | 10 | 834.4121 | 91.78367
10 | 0.2 | 2 | 150 | 50 | 6 | 0.01 | 554.2723 | 81.86047 | 10 % Acrylamide , 0.2% Bis- Acrylamide, 2% PI, 150 microns Layer height, 50 s Bottom layer exposure time, 6s remaining layer exposure time | Sample 5
10 | 0.2 | 2 | 150 | 50 | 6 | 0.01584893 | 623.0428 | 71.16965
10 | 0.2 | 2 | 150 | 50 | 6 | 0.02511886 | 671.1331 | 65.42974
10 | 0.2 | 2 | 150 | 50 | 6 | 0.03981072 | 703.9108 | 61.02409
10 | 0.2 | 2 | 150 | 50 | 6 | 0.06309575 | 727.8668 | 57.44719
10 | 0.2 | 2 | 150 | 50 | 6 | 0.1 | 747.7552 | 55.07041
10 | 0.2 | 2 | 150 | 50 | 6 | 0.1584893 | 765.0081 | 53.71088
10 | 0.2 | 2 | 150 | 50 | 6 | 0.2511886 | 781.0813 | 53.42784
10 | 0.2 | 2 | 150 | 50 | 6 | 0.3981072 | 795.7573 | 54.30433
10 | 0.2 | 2 | 150 | 50 | 6 | 0.6309574 | 812.075 | 56.79178
10 | 0.2 | 2 | 150 | 50 | 6 | 1 | 825.659 | 59.95024
10 | 0.2 | 2 | 150 | 50 | 6 | 1.584893 | 840.0723 | 65.36449
10 | 0.2 | 2 | 150 | 50 | 6 | 2.511886 | 850.8057 | 73.2338
10 | 0.2 | 2 | 150 | 50 | 6 | 3.981071 | 838.4348 | 89.45168
10 | 0.2 | 2 | 150 | 50 | 6 | 6.309573 | 869.5038 | 83.39693
10 | 0.2 | 2 | 150 | 50 | 6 | 10 | 890.8569 | 126.7876
10 | 0.3 | 1.5 | 30 | 50 | 6 | 0.01 | 794.8421 | 119.8669 | 10 % Acrylamide , 0.3% Bis- Acrylamide, 1.5% PI, 30 microns Layer height, 50 s Bottom layer exposure time, 6s remaining layer exposure time | Sample 1
10 | 0.3 | 1.5 | 30 | 50 | 6 | 0.01584893 | 875.5668 | 104.8252
10 | 0.3 | 1.5 | 30 | 50 | 6 | 0.02511886 | 921.9036 | 100.3833
10 | 0.3 | 1.5 | 30 | 50 | 6 | 0.03981072 | 955.2021 | 92.36124
10 | 0.3 | 1.5 | 30 | 50 | 6 | 0.06309575 | 982.9713 | 89.61767
10 | 0.3 | 1.5 | 30 | 50 | 6 | 0.1 | 1007.453 | 90.31492
10 | 0.3 | 1.5 | 30 | 50 | 6 | 0.1584893 | 1030.484 | 91.48081
10 | 0.3 | 1.5 | 30 | 50 | 6 | 0.2511886 | 1054.121 | 95.55981
10 | 0.3 | 1.5 | 30 | 50 | 6 | 0.3981072 | 1078.48 | 101.8144
10 | 0.3 | 1.5 | 30 | 50 | 6 | 0.6309574 | 1103.443 | 109.0286
10 | 0.3 | 1.5 | 30 | 50 | 6 | 1 | 1126.662 | 119.3326
10 | 0.3 | 1.5 | 30 | 50 | 6 | 1.584893 | 1143.557 | 134.8122
10 | 0.3 | 1.5 | 30 | 50 | 6 | 2.511886 | 1121.267 | 163.337
10 | 0.3 | 1.5 | 30 | 50 | 6 | 3.981071 | 1076.534 | 178.4498
10 | 0.3 | 1.5 | 30 | 50 | 6 | 6.309573 | 1156.745 | 200.7734
10 | 0.3 | 1.5 | 30 | 50 | 6 | 10 | 1085.894 | 253.2296
10 | 0.3 | 1.5 | 30 | 50 | 6 | 0.01 | 1107.831 | 157.1526 | 10 % Acrylamide , 0.3% Bis- Acrylamide, 1.5% PI, 30 microns Layer height, 50 s Bottom layer exposure time, 6s remaining layer exposure time | Sample 2
10 | 0.3 | 1.5 | 30 | 50 | 6 | 0.01584893 | 1256.523 | 132.4112
10 | 0.3 | 1.5 | 30 | 50 | 6 | 0.02511886 | 1315.425 | 122.1022
10 | 0.3 | 1.5 | 30 | 50 | 6 | 0.03981072 | 1356.775 | 113.4624
10 | 0.3 | 1.5 | 30 | 50 | 6 | 0.06309575 | 1391.341 | 107.9588
10 | 0.3 | 1.5 | 30 | 50 | 6 | 0.1 | 1420.477 | 105.7528
10 | 0.3 | 1.5 | 30 | 50 | 6 | 0.1584893 | 1447.373 | 103.3249
10 | 0.3 | 1.5 | 30 | 50 | 6 | 0.2511886 | 1472.446 | 105.3073
10 | 0.3 | 1.5 | 30 | 50 | 6 | 0.3981072 | 1497.797 | 107.8914
10 | 0.3 | 1.5 | 30 | 50 | 6 | 0.6309574 | 1518.266 | 112.8055
10 | 0.3 | 1.5 | 30 | 50 | 6 | 1 | 1545.094 | 119.8221
10 | 0.3 | 1.5 | 30 | 50 | 6 | 1.584893 | 1562.094 | 132.4866
10 | 0.3 | 1.5 | 30 | 50 | 6 | 2.511886 | 1549.354 | 154.5949
10 | 0.3 | 1.5 | 30 | 50 | 6 | 3.981071 | 1423.409 | 203.082
10 | 0.3 | 1.5 | 30 | 50 | 6 | 6.309573 | 1612.054 | 185.5023
10 | 0.3 | 1.5 | 30 | 50 | 6 | 10 | 1542.204 | 280.1024
10 | 0.3 | 1.5 | 30 | 50 | 6 | 0.01 | 1673.102 | 303.9435 | 10 % Acrylamide , 0.3% Bis- Acrylamide, 1.5% PI, 30 microns Layer height, 50 s Bottom layer exposure time, 6s remaining layer exposure time | Sample 3
10 | 0.3 | 1.5 | 30 | 50 | 6 | 0.01584893 | 1901.116 | 248.0349
10 | 0.3 | 1.5 | 30 | 50 | 6 | 0.02511886 | 2029.706 | 253.5332
10 | 0.3 | 1.5 | 30 | 50 | 6 | 0.03981072 | 2138.057 | 217.9047
10 | 0.3 | 1.5 | 30 | 50 | 6 | 0.06309575 | 2214.674 | 201.3081
10 | 0.3 | 1.5 | 30 | 50 | 6 | 0.1 | 2276.741 | 187.7869
10 | 0.3 | 1.5 | 30 | 50 | 6 | 0.1584893 | 2328.422 | 184.0621
10 | 0.3 | 1.5 | 30 | 50 | 6 | 0.2511886 | 2376.45 | 181.463
10 | 0.3 | 1.5 | 30 | 50 | 6 | 0.3981072 | 2424.387 | 180.163
10 | 0.3 | 1.5 | 30 | 50 | 6 | 0.6309574 | 2469.609 | 182.1655
10 | 0.3 | 1.5 | 30 | 50 | 6 | 1 | 2514.46 | 188.2997
10 | 0.3 | 1.5 | 30 | 50 | 6 | 1.584893 | 2555.022 | 201.4999
10 | 0.3 | 1.5 | 30 | 50 | 6 | 2.511886 | 2578.711 | 224.0018
10 | 0.3 | 1.5 | 30 | 50 | 6 | 3.981071 | 2494.98 | 286.032
10 | 0.3 | 1.5 | 30 | 50 | 6 | 6.309573 | 2562.554 | 260.4606
10 | 0.3 | 1.5 | 30 | 50 | 6 | 10 | 2617.535 | 367.0594
10 | 0.3 | 1.5 | 30 | 50 | 6 | 0.01 | 1049.904 | 202.2084 | 10 % Acrylamide , 0.3% Bis- Acrylamide, 1.5% PI, 30 microns Layer height, 50 s Bottom layer exposure time, 6s remaining layer exposure time | Sample 4
10 | 0.3 | 1.5 | 30 | 50 | 6 | 0.01584893 | 1190.814 | 193.9084
10 | 0.3 | 1.5 | 30 | 50 | 6 | 0.02511886 | 1298.635 | 183.1336
10 | 0.3 | 1.5 | 30 | 50 | 6 | 0.03981072 | 1374.699 | 172.2229
10 | 0.3 | 1.5 | 30 | 50 | 6 | 0.06309575 | 1442.466 | 164.2784
10 | 0.3 | 1.5 | 30 | 50 | 6 | 0.1 | 1496.261 | 157.4094
10 | 0.3 | 1.5 | 30 | 50 | 6 | 0.1584893 | 1542.607 | 152.6832
10 | 0.3 | 1.5 | 30 | 50 | 6 | 0.2511886 | 1583.527 | 149.8648
10 | 0.3 | 1.5 | 30 | 50 | 6 | 0.3981072 | 1622.072 | 149.74
10 | 0.3 | 1.5 | 30 | 50 | 6 | 0.6309574 | 1654.873 | 151.8222
10 | 0.3 | 1.5 | 30 | 50 | 6 | 1 | 1692.332 | 157.1065
10 | 0.3 | 1.5 | 30 | 50 | 6 | 1.584893 | 1718.123 | 168.7596
10 | 0.3 | 1.5 | 30 | 50 | 6 | 2.511886 | 1703.511 | 197.4154
10 | 0.3 | 1.5 | 30 | 50 | 6 | 3.981071 | 1558.744 | 250.9071
10 | 0.3 | 1.5 | 30 | 50 | 6 | 6.309573 | 1807.753 | 207.6568
10 | 0.3 | 1.5 | 30 | 50 | 6 | 10 | 1951.111 | 292.5929
10 | 0.3 | 1.5 | 30 | 50 | 6 | 0.01 | 836.6077 | 205.6837 | 10 % Acrylamide , 0.3% Bis- Acrylamide, 1.5% PI, 30 microns Layer height, 50 s Bottom layer exposure time, 6s remaining layer exposure time | Sample 5
10 | 0.3 | 1.5 | 30 | 50 | 6 | 0.01584893 | 1029.49 | 200.5415
10 | 0.3 | 1.5 | 30 | 50 | 6 | 0.02511886 | 1163.221 | 191.0995
10 | 0.3 | 1.5 | 30 | 50 | 6 | 0.03981072 | 1250.923 | 185.1548
10 | 0.3 | 1.5 | 30 | 50 | 6 | 0.06309575 | 1319.344 | 178.0885
10 | 0.3 | 1.5 | 30 | 50 | 6 | 0.1 | 1374.471 | 172.3211
10 | 0.3 | 1.5 | 30 | 50 | 6 | 0.1584893 | 1424.284 | 169.173
10 | 0.3 | 1.5 | 30 | 50 | 6 | 0.2511886 | 1466.146 | 166.9062
10 | 0.3 | 1.5 | 30 | 50 | 6 | 0.3981072 | 1506.325 | 167.8065
10 | 0.3 | 1.5 | 30 | 50 | 6 | 0.6309574 | 1543.347 | 171.015
10 | 0.3 | 1.5 | 30 | 50 | 6 | 1 | 1581.878 | 176.4074
10 | 0.3 | 1.5 | 30 | 50 | 6 | 1.584893 | 1606.972 | 189.6759
10 | 0.3 | 1.5 | 30 | 50 | 6 | 2.511886 | 1577.349 | 221.2448
10 | 0.3 | 1.5 | 30 | 50 | 6 | 3.981071 | 1464.672 | 264.6412
10 | 0.3 | 1.5 | 30 | 50 | 6 | 6.309573 | 1717.171875 | 240.573
10 | 0.3 | 1.5 | 30 | 50 | 6 | 10 | 1846.426 | 285.1682
10 | 0.3 | 1.5 | 30 | 50 | 6 | 0.01 | 1185.465 | 289.3954 | 10 % Acrylamide , 0.3% Bis- Acrylamide, 1.5% PI, 30 microns Layer height, 50 s Bottom layer exposure time, 6s remaining layer exposure time | Sample 6
10 | 0.3 | 1.5 | 30 | 50 | 6 | 0.01584893 | 1462.811 | 230.2918
10 | 0.3 | 1.5 | 30 | 50 | 6 | 0.02511886 | 1605.694 | 205.3104
10 | 0.3 | 1.5 | 30 | 50 | 6 | 0.03981072 | 1704.306 | 192.2485
10 | 0.3 | 1.5 | 30 | 50 | 6 | 0.06309575 | 1781.551 | 179.7245
10 | 0.3 | 1.5 | 30 | 50 | 6 | 0.1 | 1845.063 | 168.625
10 | 0.3 | 1.5 | 30 | 50 | 6 | 0.1584893 | 1899.265625 | 162.7653
10 | 0.3 | 1.5 | 30 | 50 | 6 | 0.2511886 | 1945.803 | 158.4547
10 | 0.3 | 1.5 | 30 | 50 | 6 | 0.3981072 | 1988.052 | 156.6011
10 | 0.3 | 1.5 | 30 | 50 | 6 | 0.6309574 | 2025.519 | 157.1017
10 | 0.3 | 1.5 | 30 | 50 | 6 | 1 | 2067.774 | 164.0563
10 | 0.3 | 1.5 | 30 | 50 | 6 | 1.584893 | 2103.225 | 175.6986
10 | 0.3 | 1.5 | 30 | 50 | 6 | 2.511886 | 2120.417 | 195.5225
10 | 0.3 | 1.5 | 30 | 50 | 6 | 3.981071 | 1951.707 | 270.1116
10 | 0.3 | 1.5 | 30 | 50 | 6 | 6.309573 | 2151.92 | 240.0038
10 | 0.3 | 1.5 | 30 | 50 | 6 | 10 | 2179.373 | 358.0857
10 | 0.3 | 1.5 | 90 | 50 | 6 | 0.01 | 3144.901 | 354.9623 | 10 % Acrylamide , 0.3% Bis- Acrylamide, 1.5% PI, 90 microns Layer height, 50 s Bottom layer exposure time, 6s remaining layer exposure time | Sample 1
10 | 0.3 | 1.5 | 90 | 50 | 6 | 0.01584893 | 3362.592 | 364.7145
10 | 0.3 | 1.5 | 90 | 50 | 6 | 0.02511886 | 3500.552 | 354.4235
10 | 0.3 | 1.5 | 90 | 50 | 6 | 0.03981072 | 3603.83 | 279.4588
10 | 0.3 | 1.5 | 90 | 50 | 6 | 0.06309575 | 3696.371 | 266.8267
10 | 0.3 | 1.5 | 90 | 50 | 6 | 0.1 | 3766.426 | 243.1165
10 | 0.3 | 1.5 | 90 | 50 | 6 | 0.1584893 | 3833.568 | 221.8451
10 | 0.3 | 1.5 | 90 | 50 | 6 | 0.2511886 | 3891.051 | 208.2646
10 | 0.3 | 1.5 | 90 | 50 | 6 | 0.3981072 | 3945.285 | 206.6424
10 | 0.3 | 1.5 | 90 | 50 | 6 | 0.6309574 | 3996.455 | 204.7434
10 | 0.3 | 1.5 | 90 | 50 | 6 | 1 | 4050.069 | 208.5402
10 | 0.3 | 1.5 | 90 | 50 | 6 | 1.584893 | 4101.944 | 221.3207
10 | 0.3 | 1.5 | 90 | 50 | 6 | 2.511886 | 4148.8125 | 239.8839
10 | 0.3 | 1.5 | 90 | 50 | 6 | 3.981071 | 4181.987 | 267.67
10 | 0.3 | 1.5 | 90 | 50 | 6 | 6.309573 | 3928.458 | 376.6418
10 | 0.3 | 1.5 | 90 | 50 | 6 | 10 | 4428.667 | 595.9098
10 | 0.3 | 1.5 | 90 | 50 | 6 | 0.01 | 3146.589 | 284.2671 | 10 % Acrylamide , 0.3% Bis- Acrylamide, 1.5% PI, 90 microns Layer height, 50 s Bottom layer exposure time, 6s remaining layer exposure time | Sample 2
10 | 0.3 | 1.5 | 90 | 50 | 6 | 0.01584893 | 3305.579 | 269.7939
10 | 0.3 | 1.5 | 90 | 50 | 6 | 0.02511886 | 3421.423 | 320.0417
10 | 0.3 | 1.5 | 90 | 50 | 6 | 0.03981072 | 3518.221 | 283.9009
10 | 0.3 | 1.5 | 90 | 50 | 6 | 0.06309575 | 3578.631 | 256.0276
10 | 0.3 | 1.5 | 90 | 50 | 6 | 0.1 | 3636.927 | 240.7263
10 | 0.3 | 1.5 | 90 | 50 | 6 | 0.1584893 | 3699.263 | 208.1871
10 | 0.3 | 1.5 | 90 | 50 | 6 | 0.2511886 | 3751.671 | 191.1188
10 | 0.3 | 1.5 | 90 | 50 | 6 | 0.3981072 | 3803.695 | 181.4766
10 | 0.3 | 1.5 | 90 | 50 | 6 | 0.6309574 | 3853.893 | 190.8958
10 | 0.3 | 1.5 | 90 | 50 | 6 | 1 | 3894.567 | 193.0374
10 | 0.3 | 1.5 | 90 | 50 | 6 | 1.584893 | 3938.601 | 203.1714
10 | 0.3 | 1.5 | 90 | 50 | 6 | 2.511886 | 3978.958 | 221.2213
10 | 0.3 | 1.5 | 90 | 50 | 6 | 3.981071 | 3988.846 | 253.0687
10 | 0.3 | 1.5 | 90 | 50 | 6 | 6.309573 | 3832.192 | 312.4916
10 | 0.3 | 1.5 | 90 | 50 | 6 | 10 | 4078.696 | 518.1387
10 | 0.3 | 1.5 | 90 | 50 | 6 | 0.01 | 3478.505 | 567.4904 | 10 % Acrylamide , 0.3% Bis- Acrylamide, 1.5% PI, 90 microns Layer height, 50 s Bottom layer exposure time, 6s remaining layer exposure time | Sample 3
10 | 0.3 | 1.5 | 90 | 50 | 6 | 0.01584893 | 3798.558 | 409.0113
10 | 0.3 | 1.5 | 90 | 50 | 6 | 0.02511886 | 3999.417 | 352.2207
10 | 0.3 | 1.5 | 90 | 50 | 6 | 0.03981072 | 4132.508 | 355.7645
10 | 0.3 | 1.5 | 90 | 50 | 6 | 0.06309575 | 4248.837 | 311.4746
10 | 0.3 | 1.5 | 90 | 50 | 6 | 0.1 | 4332.521 | 296.614
10 | 0.3 | 1.5 | 90 | 50 | 6 | 0.1584893 | 4416.028 | 268.2415
10 | 0.3 | 1.5 | 90 | 50 | 6 | 0.2511886 | 4485.308 | 241.3154
10 | 0.3 | 1.5 | 90 | 50 | 6 | 0.3981072 | 4549.405 | 230.0028
10 | 0.3 | 1.5 | 90 | 50 | 6 | 0.6309574 | 4605.569 | 224.9871
10 | 0.3 | 1.5 | 90 | 50 | 6 | 1 | 4665.074 | 227.1977
10 | 0.3 | 1.5 | 90 | 50 | 6 | 1.584893 | 4718.911 | 238.0255
10 | 0.3 | 1.5 | 90 | 50 | 6 | 2.511886 | 4777.296 | 256.1819
10 | 0.3 | 1.5 | 90 | 50 | 6 | 3.981071 | 4804.125 | 283.8211
10 | 0.3 | 1.5 | 90 | 50 | 6 | 6.309573 | 4490.391 | 420.9408
10 | 0.3 | 1.5 | 90 | 50 | 6 | 10 | 4826.671875 | 313.4856
10 | 0.3 | 1.5 | 90 | 50 | 6 | 0.01 | 2720.877 | 360.6935 | 10 % Acrylamide , 0.3% Bis- Acrylamide, 1.5% PI, 90 microns Layer height, 50 s Bottom layer exposure time, 6s remaining layer exposure time | Sample 4
10 | 0.3 | 1.5 | 90 | 50 | 6 | 0.01584893 | 2952.37 | 309.2559
10 | 0.3 | 1.5 | 90 | 50 | 6 | 0.02511886 | 3119.897 | 281.7051
10 | 0.3 | 1.5 | 90 | 50 | 6 | 0.03981072 | 3225.857 | 254.8668
10 | 0.3 | 1.5 | 90 | 50 | 6 | 0.06309575 | 3311.904 | 225.0399
10 | 0.3 | 1.5 | 90 | 50 | 6 | 0.1 | 3391.79 | 215.6368
10 | 0.3 | 1.5 | 90 | 50 | 6 | 0.1584893 | 3454.841 | 201.3288
10 | 0.3 | 1.5 | 90 | 50 | 6 | 0.2511886 | 3511.387 | 190.5483
10 | 0.3 | 1.5 | 90 | 50 | 6 | 0.3981072 | 3562.378 | 184.2949
10 | 0.3 | 1.5 | 90 | 50 | 6 | 0.6309574 | 3611.393 | 180.6262
10 | 0.3 | 1.5 | 90 | 50 | 6 | 1 | 3658.073 | 181.9776
10 | 0.3 | 1.5 | 90 | 50 | 6 | 1.584893 | 3702.298 | 190.0813
10 | 0.3 | 1.5 | 90 | 50 | 6 | 2.511886 | 3738.255 | 206.8886
10 | 0.3 | 1.5 | 90 | 50 | 6 | 3.981071 | 3737.1 | 230.608
10 | 0.3 | 1.5 | 90 | 50 | 6 | 6.309573 | 3577.209 | 302.3853
10 | 0.3 | 1.5 | 90 | 50 | 6 | 10 | 3979.758 | 377.4208
10 | 0.3 | 1.5 | 150 | 50 | 6 | 0.01 | 792.6946 | 222.0773 | 10 % Acrylamide , 0.3% Bis- Acrylamide, 1.5% PI, 150 microns Layer height, 50 s Bottom layer exposure time, 6s remaining layer exposure time | Sample 1
10 | 0.3 | 1.5 | 150 | 50 | 6 | 0.01584893 | 1115.9 | 210.6777
10 | 0.3 | 1.5 | 150 | 50 | 6 | 0.02511886 | 1277.691 | 201.4523
10 | 0.3 | 1.5 | 150 | 50 | 6 | 0.03981072 | 1379.998 | 192.3163
10 | 0.3 | 1.5 | 150 | 50 | 6 | 0.06309575 | 1459.113 | 186.0163
10 | 0.3 | 1.5 | 150 | 50 | 6 | 0.1 | 1524.793 | 178.9026
10 | 0.3 | 1.5 | 150 | 50 | 6 | 0.1584893 | 1581.637 | 173.6609
10 | 0.3 | 1.5 | 150 | 50 | 6 | 0.2511886 | 1632.378 | 171.3684
10 | 0.3 | 1.5 | 150 | 50 | 6 | 0.3981072 | 1679.723 | 171.0888
10 | 0.3 | 1.5 | 150 | 50 | 6 | 0.6309574 | 1726.476 | 174.0963
10 | 0.3 | 1.5 | 150 | 50 | 6 | 1 | 1770.85 | 179.0573
10 | 0.3 | 1.5 | 150 | 50 | 6 | 1.584893 | 1809.475 | 190.7612
10 | 0.3 | 1.5 | 150 | 50 | 6 | 2.511886 | 1827.072 | 213.3506
10 | 0.3 | 1.5 | 150 | 50 | 6 | 3.981071 | 1631.367 | 307.4781
10 | 0.3 | 1.5 | 150 | 50 | 6 | 6.309573 | 1872.718 | 255.367
10 | 0.3 | 1.5 | 150 | 50 | 6 | 10 | 1930.003 | 348.2098
10 | 0.3 | 1.5 | 150 | 50 | 6 | 0.01 | 914.8556 | 213.0913 | 10 % Acrylamide , 0.3% Bis- Acrylamide, 1.5% PI, 150 microns Layer height, 50 s Bottom layer exposure time, 6s remaining layer exposure time | Sample 2
10 | 0.3 | 1.5 | 150 | 50 | 6 | 0.01584893 | 1146.029 | 162.0524
10 | 0.3 | 1.5 | 150 | 50 | 6 | 0.02511886 | 1254.509 | 155.5088
10 | 0.3 | 1.5 | 150 | 50 | 6 | 0.03981072 | 1324.496 | 148.9598
10 | 0.3 | 1.5 | 150 | 50 | 6 | 0.06309575 | 1381.749 | 143.6582
10 | 0.3 | 1.5 | 150 | 50 | 6 | 0.1 | 1429.316 | 138.0585
10 | 0.3 | 1.5 | 150 | 50 | 6 | 0.1584893 | 1469.506 | 134.0542
10 | 0.3 | 1.5 | 150 | 50 | 6 | 0.2511886 | 1506.987 | 132.6525
10 | 0.3 | 1.5 | 150 | 50 | 6 | 0.3981072 | 1542.488 | 133.2776
10 | 0.3 | 1.5 | 150 | 50 | 6 | 0.6309574 | 1578.298 | 136.6075
10 | 0.3 | 1.5 | 150 | 50 | 6 | 1 | 1610.094 | 142.0233
10 | 0.3 | 1.5 | 150 | 50 | 6 | 1.584893 | 1638.444 | 153.3923
10 | 0.3 | 1.5 | 150 | 50 | 6 | 2.511886 | 1645.343 | 174.3478
10 | 0.3 | 1.5 | 150 | 50 | 6 | 3.981071 | 1460.895 | 243.8403
10 | 0.3 | 1.5 | 150 | 50 | 6 | 6.309573 | 1723.977 | 162.7147
10 | 0.3 | 1.5 | 150 | 50 | 6 | 10 | 1718.705 | 237.0423
10 | 0.3 | 1.5 | 150 | 50 | 6 | 0.01 | 1441.18 | 238.6564 | 10 % Acrylamide , 0.3% Bis- Acrylamide, 1.5% PI, 150 microns Layer height, 50 s Bottom layer exposure time, 6s remaining layer exposure time | Sample 3
10 | 0.3 | 1.5 | 150 | 50 | 6 | 0.01584893 | 1671.716 | 198.0462
10 | 0.3 | 1.5 | 150 | 50 | 6 | 0.02511886 | 1790.603 | 174.6161
10 | 0.3 | 1.5 | 150 | 50 | 6 | 0.03981072 | 1864.615 | 164.4631
10 | 0.3 | 1.5 | 150 | 50 | 6 | 0.06309575 | 1924.536 | 154.8106
10 | 0.3 | 1.5 | 150 | 50 | 6 | 0.1 | 1975.35 | 149.1272
10 | 0.3 | 1.5 | 150 | 50 | 6 | 0.1584893 | 2019.282 | 144.9874
10 | 0.3 | 1.5 | 150 | 50 | 6 | 0.2511886 | 2059.592 | 145.2769
10 | 0.3 | 1.5 | 150 | 50 | 6 | 0.3981072 | 2099.409 | 147.1047
10 | 0.3 | 1.5 | 150 | 50 | 6 | 0.6309574 | 2136.765 | 151.9244
10 | 0.3 | 1.5 | 150 | 50 | 6 | 1 | 2176.115 | 161.5891
10 | 0.3 | 1.5 | 150 | 50 | 6 | 1.584893 | 2211.213 | 174.7327
10 | 0.3 | 1.5 | 150 | 50 | 6 | 2.511886 | 2234.644 | 196.0741
10 | 0.3 | 1.5 | 150 | 50 | 6 | 3.981071 | 2146.065 | 262.8355
10 | 0.3 | 1.5 | 150 | 50 | 6 | 6.309573 | 2266.775 | 209.3307
10 | 0.3 | 1.5 | 150 | 50 | 6 | 10 | 2183.387 | 319.2397
10 | 0.3 | 1.5 | 150 | 50 | 6 | 0.01 | 1526.968 | 179.4643 | 10 % Acrylamide , 0.3% Bis- Acrylamide, 1.5% PI, 150 microns Layer height, 50 s Bottom layer exposure time, 6s remaining layer exposure time | Sample 4
10 | 0.3 | 1.5 | 150 | 50 | 6 | 0.01584893 | 1526.669 | 206.5018
10 | 0.3 | 1.5 | 150 | 50 | 6 | 0.02511886 | 1647.415 | 122.1338
10 | 0.3 | 1.5 | 150 | 50 | 6 | 0.03981072 | 1714.028 | 108.1332
10 | 0.3 | 1.5 | 150 | 50 | 6 | 0.06309575 | 1757.138 | 104.4216
10 | 0.3 | 1.5 | 150 | 50 | 6 | 0.1 | 1789.755 | 98.25096
10 | 0.3 | 1.5 | 150 | 50 | 6 | 0.1584893 | 1822.738 | 96.52468
10 | 0.3 | 1.5 | 150 | 50 | 6 | 0.2511886 | 1850.739 | 99.41952
10 | 0.3 | 1.5 | 150 | 50 | 6 | 0.3981072 | 1876.27 | 96.98205
10 | 0.3 | 1.5 | 150 | 50 | 6 | 0.6309574 | 1902.983 | 99.64779
10 | 0.3 | 1.5 | 150 | 50 | 6 | 1 | 1924.243 | 101.0867
10 | 0.3 | 1.5 | 150 | 50 | 6 | 1.584893 | 1942.131 | 109.9859
10 | 0.3 | 1.5 | 150 | 50 | 6 | 2.511886 | 1949.535 | 122.1358
10 | 0.3 | 1.5 | 150 | 50 | 6 | 3.981071 | 1765.624 | 209.1875
10 | 0.3 | 1.5 | 150 | 50 | 6 | 6.309573 | 1894.123 | 222.6714
10 | 0.3 | 1.5 | 150 | 50 | 6 | 10 | 1445.5 | 133.676
10 | 0.3 | 1.5 | 150 | 50 | 6 | 0.01 | 1068.542 | 237.8752 | 10 % Acrylamide , 0.3% Bis- Acrylamide, 1.5% PI, 150 microns Layer height, 50 s Bottom layer exposure time, 6s remaining layer exposure time | Sample 5
10 | 0.3 | 1.5 | 150 | 50 | 6 | 0.01584893 | 1373.589 | 181.0429
10 | 0.3 | 1.5 | 150 | 50 | 6 | 0.02511886 | 1494.464 | 161.0672
10 | 0.3 | 1.5 | 150 | 50 | 6 | 0.03981072 | 1571.408 | 152.6765
10 | 0.3 | 1.5 | 150 | 50 | 6 | 0.06309575 | 1632.867 | 141.1621
10 | 0.3 | 1.5 | 150 | 50 | 6 | 0.1 | 1680.441 | 136.9138
10 | 0.3 | 1.5 | 150 | 50 | 6 | 0.1584893 | 1722.277 | 133.4129
10 | 0.3 | 1.5 | 150 | 50 | 6 | 0.2511886 | 1760.724 | 133.5048
10 | 0.3 | 1.5 | 150 | 50 | 6 | 0.3981072 | 1797.786 | 136.5603
10 | 0.3 | 1.5 | 150 | 50 | 6 | 0.6309574 | 1830.294 | 142.1118
10 | 0.3 | 1.5 | 150 | 50 | 6 | 1 | 1870.031 | 150.3878
10 | 0.3 | 1.5 | 150 | 50 | 6 | 1.584893 | 1904.281 | 163.5304
10 | 0.3 | 1.5 | 150 | 50 | 6 | 2.511886 | 1928.454 | 183.5971
10 | 0.3 | 1.5 | 150 | 50 | 6 | 3.981071 | 1835.474 | 248.951
10 | 0.3 | 1.5 | 150 | 50 | 6 | 6.309573 | 2001.123 | 213.7736
10 | 0.3 | 1.5 | 150 | 50 | 6 | 10 | 2121.004 | 322.7964
10 | 0.3 | 2 | 60 | 50 | 6 | 0.01 | 3172.686035 | 400.8260498 | 10% Acrylamide , 0.3% Bis- Acrylamide, 2% PI, 60 microns Layer height, 50 s Bottom layer exposure time, 6s remaining layer exposure time | Sample 1
10 | 0.3 | 2 | 60 | 50 | 6 | 0.015848933 | 3309.040039 | 333.415863
10 | 0.3 | 2 | 60 | 50 | 6 | 0.025118863 | 3428.186768 | 278.9004211
10 | 0.3 | 2 | 60 | 50 | 6 | 0.039810721 | 3509.458252 | 238.6191711
10 | 0.3 | 2 | 60 | 50 | 6 | 0.063095748 | 3576.303711 | 207.489212
10 | 0.3 | 2 | 60 | 50 | 6 | 0.100000001 | 3635.24707 | 191.9105988
10 | 0.3 | 2 | 60 | 50 | 6 | 0.158489317 | 3689.553955 | 164.7679901
10 | 0.3 | 2 | 60 | 50 | 6 | 0.251188636 | 3733.266602 | 148.9517365
10 | 0.3 | 2 | 60 | 50 | 6 | 0.398107171 | 3769.841797 | 137.7580261
10 | 0.3 | 2 | 60 | 50 | 6 | 0.630957365 | 3808.794189 | 129.964386
10 | 0.3 | 2 | 60 | 50 | 6 | 1 | 3836.625732 | 125.6047745
10 | 0.3 | 2 | 60 | 50 | 6 | 1.584893227 | 3865.7146 | 126.6579056
10 | 0.3 | 2 | 60 | 50 | 6 | 2.511886358 | 3889.066162 | 129.8419189
10 | 0.3 | 2 | 60 | 50 | 6 | 3.981071472 | 3887.987793 | 141.2898712
10 | 0.3 | 2 | 60 | 50 | 6 | 6.309572697 | 3775.225586 | 117.2411118
10 | 0.3 | 2 | 60 | 50 | 6 | 10 | 3788.460938 | 138.1066132
10 | 0.3 | 2 | 60 | 50 | 6 | 0.01 | 2453.397 | 365.654 | 10% Acrylamide , 0.3% Bis- Acrylamide, 2% PI, 60 microns Layer height, 50 s Bottom layer exposure time, 6s remaining layer exposure time | Sample 2
10 | 0.3 | 2 | 60 | 50 | 6 | 0.01584893 | 2760.855 | 317.1139
10 | 0.3 | 2 | 60 | 50 | 6 | 0.02511886 | 2927.737 | 263.6464
10 | 0.3 | 2 | 60 | 50 | 6 | 0.03981072 | 3031.336 | 227.3524
10 | 0.3 | 2 | 60 | 50 | 6 | 0.06309575 | 3110.463 | 205.8591
10 | 0.3 | 2 | 60 | 50 | 6 | 0.1 | 3177.443 | 186.6847
10 | 0.3 | 2 | 60 | 50 | 6 | 0.1584893 | 3232.294 | 171.1107
10 | 0.3 | 2 | 60 | 50 | 6 | 0.2511886 | 3280.723 | 155.0517
10 | 0.3 | 2 | 60 | 50 | 6 | 0.3981072 | 3324.834 | 144.1562
10 | 0.3 | 2 | 60 | 50 | 6 | 0.6309574 | 3360.23 | 136.6362
10 | 0.3 | 2 | 60 | 50 | 6 | 1 | 3395.594 | 129.7682
10 | 0.3 | 2 | 60 | 50 | 6 | 1.584893 | 3426.53 | 129.9684
10 | 0.3 | 2 | 60 | 50 | 6 | 2.511886 | 3449.432 | 135.2909
10 | 0.3 | 2 | 60 | 50 | 6 | 3.981071 | 3460.167 | 144.0077
10 | 0.3 | 2 | 60 | 50 | 6 | 6.309573 | 3367.991 | 149.7081
10 | 0.3 | 2 | 60 | 50 | 6 | 10 | 3375.655 | 143.138
10 | 0.3 | 2 | 60 | 50 | 6 | 0.01 | 3646.842 | 539.6865 | 10% Acrylamide , 0.3% Bis- Acrylamide, 2% PI, 60 microns Layer height, 50 s Bottom layer exposure time, 6s remaining layer exposure time | Sample 3
10 | 0.3 | 2 | 60 | 50 | 6 | 0.01584893 | 4009.882 | 444.6251
10 | 0.3 | 2 | 60 | 50 | 6 | 0.02511886 | 4188.318 | 370.9395
10 | 0.3 | 2 | 60 | 50 | 6 | 0.03981072 | 4317.682 | 322.4926
10 | 0.3 | 2 | 60 | 50 | 6 | 0.06309575 | 4413.067 | 280.4383
10 | 0.3 | 2 | 60 | 50 | 6 | 0.1 | 4493.878 | 247.3329
10 | 0.3 | 2 | 60 | 50 | 6 | 0.1584893 | 4563.5 | 221.7069
10 | 0.3 | 2 | 60 | 50 | 6 | 0.2511886 | 4624.74 | 199.6082
10 | 0.3 | 2 | 60 | 50 | 6 | 0.3981072 | 4676.196 | 184.2383
10 | 0.3 | 2 | 60 | 50 | 6 | 0.6309574 | 4719.046875 | 175.1663
10 | 0.3 | 2 | 60 | 50 | 6 | 1 | 4769.556 | 168.29
10 | 0.3 | 2 | 60 | 50 | 6 | 1.584893 | 4810.915 | 169.299
10 | 0.3 | 2 | 60 | 50 | 6 | 2.511886 | 4846.795 | 177.74
10 | 0.3 | 2 | 60 | 50 | 6 | 3.981071 | 4871.565 | 191.8636
10 | 0.3 | 2 | 60 | 50 | 6 | 6.309573 | 4759.978 | 193.7258
10 | 0.3 | 2 | 60 | 50 | 6 | 10 | 4710.722 | 236.6443
10 | 0.3 | 2 | 60 | 50 | 6 | 0.01 | 3052.075 | 473.1754 | 10% Acrylamide , 0.3% Bis- Acrylamide, 2% PI, 60 microns Layer height, 50 s Bottom layer exposure time, 6s remaining layer exposure time | Sample 4
10 | 0.3 | 2 | 60 | 50 | 6 | 0.01584893 | 3425.529 | 361.6035
10 | 0.3 | 2 | 60 | 50 | 6 | 0.02511886 | 3619.657 | 309.9128
10 | 0.3 | 2 | 60 | 50 | 6 | 0.03981072 | 3744.836 | 270.238
10 | 0.3 | 2 | 60 | 50 | 6 | 0.06309575 | 3842.142 | 239.1254
10 | 0.3 | 2 | 60 | 50 | 6 | 0.1 | 3917.834 | 213.8852
10 | 0.3 | 2 | 60 | 50 | 6 | 0.1584893 | 3980.441 | 192.0786
10 | 0.3 | 2 | 60 | 50 | 6 | 0.2511886 | 4037.065 | 173.9276
10 | 0.3 | 2 | 60 | 50 | 6 | 0.3981072 | 4084.515 | 160.9224
10 | 0.3 | 2 | 60 | 50 | 6 | 0.6309574 | 4124.231 | 150.6874
10 | 0.3 | 2 | 60 | 50 | 6 | 1 | 4163.749 | 144.7113
10 | 0.3 | 2 | 60 | 50 | 6 | 1.584893 | 4197.341 | 145.5413
10 | 0.3 | 2 | 60 | 50 | 6 | 2.511886 | 4219.46875 | 162.8797
10 | 0.3 | 2 | 60 | 50 | 6 | 3.981071 | 4252.225 | 170.3812
10 | 0.3 | 2 | 60 | 50 | 6 | 6.309573 | 4153.963 | 178.4673
10 | 0.3 | 2 | 60 | 50 | 6 | 10 | 4165.166 | 176.3336
10 | 0.3 | 2 | 60 | 50 | 6 | 0.01 | 3222.921 | 352.0888 | 10% Acrylamide , 0.3% Bis- Acrylamide, 2% PI, 60 microns Layer height, 50 s Bottom layer exposure time, 6s remaining layer exposure time | Sample 5
10 | 0.3 | 2 | 60 | 50 | 6 | 0.01584893 | 3570.017 | 317.1027
10 | 0.3 | 2 | 60 | 50 | 6 | 0.02511886 | 3771.876 | 285.7943
10 | 0.3 | 2 | 60 | 50 | 6 | 0.03981072 | 3898.659 | 260.0018
10 | 0.3 | 2 | 60 | 50 | 6 | 0.06309575 | 3998.287 | 235.479
10 | 0.3 | 2 | 60 | 50 | 6 | 0.1 | 4076.273 | 215.5918
10 | 0.3 | 2 | 60 | 50 | 6 | 0.1584893 | 4145.744 | 194.7857
10 | 0.3 | 2 | 60 | 50 | 6 | 0.2511886 | 4201.156 | 178.0029
10 | 0.3 | 2 | 60 | 50 | 6 | 0.3981072 | 4249.208 | 164.2251
10 | 0.3 | 2 | 60 | 50 | 6 | 0.6309574 | 4298.229 | 150.1668
10 | 0.3 | 2 | 60 | 50 | 6 | 1 | 4335.125 | 148.5054
10 | 0.3 | 2 | 60 | 50 | 6 | 1.584893 | 4370.686 | 149.1825
10 | 0.3 | 2 | 60 | 50 | 6 | 2.511886 | 4403.697 | 156.6991
10 | 0.3 | 2 | 60 | 50 | 6 | 3.981071 | 4420.187 | 165.0731
10 | 0.3 | 2 | 60 | 50 | 6 | 6.309573 | 4317.017 | 176.4551
10 | 0.3 | 2 | 60 | 50 | 6 | 10 | 4310.324 | 192.5823
10 | 0.3 | 2 | 120 | 50 | 6 | 0.01 | 1851.055 | 264.0655 | 10% Acrylamide , 0.3% Bis- Acrylamide, 2% PI, 120 microns Layer height, 50 s Bottom layer exposure time, 6s remaining layer exposure time | Sample 1
10 | 0.3 | 2 | 120 | 50 | 6 | 0.01584893 | 2028.115 | 235.6759
10 | 0.3 | 2 | 120 | 50 | 6 | 0.02511886 | 2154.451 | 209.0215
10 | 0.3 | 2 | 120 | 50 | 6 | 0.03981072 | 2242.14 | 188.9995
10 | 0.3 | 2 | 120 | 50 | 6 | 0.06309575 | 2311.987 | 171.4362
10 | 0.3 | 2 | 120 | 50 | 6 | 0.1 | 2368.701 | 155.7511
10 | 0.3 | 2 | 120 | 50 | 6 | 0.1584893 | 2416.381 | 141.6203
10 | 0.3 | 2 | 120 | 50 | 6 | 0.2511886 | 2457.049 | 130.6226
10 | 0.3 | 2 | 120 | 50 | 6 | 0.3981072 | 2492.489 | 122.2427
10 | 0.3 | 2 | 120 | 50 | 6 | 0.6309574 | 2520.933 | 116.7585
10 | 0.3 | 2 | 120 | 50 | 6 | 1 | 2553.526 | 114.631
10 | 0.3 | 2 | 120 | 50 | 6 | 1.584893 | 2580.412 | 117.7813
10 | 0.3 | 2 | 120 | 50 | 6 | 2.511886 | 2604.139 | 125.7297
10 | 0.3 | 2 | 120 | 50 | 6 | 3.981071 | 2611.709 | 138.5103
10 | 0.3 | 2 | 120 | 50 | 6 | 6.309573 | 2481.443 | 179.2406
10 | 0.3 | 2 | 120 | 50 | 6 | 10 | 2543.098 | 174.1031
10 | 0.3 | 2 | 120 | 50 | 6 | 0.01 | 1440.388 | 293.5225 | 10% Acrylamide , 0.3% Bis- Acrylamide, 2% PI, 120 microns Layer height, 50 s Bottom layer exposure time, 6s remaining layer exposure time | Sample 2
10 | 0.3 | 2 | 120 | 50 | 6 | 0.01584893 | 1682.786 | 238.675
10 | 0.3 | 2 | 120 | 50 | 6 | 0.02511886 | 1823.591 | 208.1122
10 | 0.3 | 2 | 120 | 50 | 6 | 0.03981072 | 1917.75 | 186.3802
10 | 0.3 | 2 | 120 | 50 | 6 | 0.06309575 | 1990.807 | 168.0255
10 | 0.3 | 2 | 120 | 50 | 6 | 0.1 | 2049.624 | 152.2473
10 | 0.3 | 2 | 120 | 50 | 6 | 0.1584893 | 2098.08 | 138.5625
10 | 0.3 | 2 | 120 | 50 | 6 | 0.2511886 | 2138.837 | 127.531
10 | 0.3 | 2 | 120 | 50 | 6 | 0.3981072 | 2174.478 | 119.3586
10 | 0.3 | 2 | 120 | 50 | 6 | 0.6309574 | 2206.592 | 114.3008
10 | 0.3 | 2 | 120 | 50 | 6 | 1 | 2235.521 | 112.1216
10 | 0.3 | 2 | 120 | 50 | 6 | 1.584893 | 2262.413 | 114.3411
10 | 0.3 | 2 | 120 | 50 | 6 | 2.511886 | 2285.43 | 122.9303
10 | 0.3 | 2 | 120 | 50 | 6 | 3.981071 | 2296.678 | 137.6671
10 | 0.3 | 2 | 120 | 50 | 6 | 6.309573 | 2033.534 | 210.0179
10 | 0.3 | 2 | 120 | 50 | 6 | 10 | 2380.838 | 129.8696
10 | 0.3 | 2 | 120 | 50 | 6 | 0.01 | 1643.901 | 274.3963 | 10% Acrylamide , 0.3% Bis- Acrylamide, 2% PI, 120 microns Layer height, 50 s Bottom layer exposure time, 6s remaining layer exposure time | Sample 3
10 | 0.3 | 2 | 120 | 50 | 6 | 0.01584893 | 1824.54 | 234.9292
10 | 0.3 | 2 | 120 | 50 | 6 | 0.02511886 | 1946.96 | 202.5673
10 | 0.3 | 2 | 120 | 50 | 6 | 0.03981072 | 2028.689 | 178.827
10 | 0.3 | 2 | 120 | 50 | 6 | 0.06309575 | 2092.373 | 159.6526
10 | 0.3 | 2 | 120 | 50 | 6 | 0.1 | 2144.098 | 143.9374
10 | 0.3 | 2 | 120 | 50 | 6 | 0.1584893 | 2187.041 | 130.9338
10 | 0.3 | 2 | 120 | 50 | 6 | 0.2511886 | 2223.577 | 121.0837
10 | 0.3 | 2 | 120 | 50 | 6 | 0.3981072 | 2255.571 | 114.1514
10 | 0.3 | 2 | 120 | 50 | 6 | 0.6309574 | 2288.353 | 108.1552
10 | 0.3 | 2 | 120 | 50 | 6 | 1 | 2313.831 | 108.9582
10 | 0.3 | 2 | 120 | 50 | 6 | 1.584893 | 2338.864 | 113.1315
10 | 0.3 | 2 | 120 | 50 | 6 | 2.511886 | 2361.116 | 120.9841
10 | 0.3 | 2 | 120 | 50 | 6 | 3.981071 | 2367.427 | 136.2375
10 | 0.3 | 2 | 120 | 50 | 6 | 6.309573 | 2132.085 | 205.0496
10 | 0.3 | 2 | 120 | 50 | 6 | 10 | 2306.17 | 150.4564
10 | 0.3 | 2 | 120 | 50 | 6 | 0.01 | 1368.486 | 277.5671 | 10% Acrylamide , 0.3% Bis- Acrylamide, 2% PI, 120 microns Layer height, 50 s Bottom layer exposure time, 6s remaining layer exposure time | Sample 4
10 | 0.3 | 2 | 120 | 50 | 6 | 0.01584893 | 1569.682 | 232.0905
10 | 0.3 | 2 | 120 | 50 | 6 | 0.02511886 | 1694.724 | 199.8398
10 | 0.3 | 2 | 120 | 50 | 6 | 0.03981072 | 1775.025 | 181.6256
10 | 0.3 | 2 | 120 | 50 | 6 | 0.06309575 | 1837.562 | 159.876
10 | 0.3 | 2 | 120 | 50 | 6 | 0.1 | 1889.274 | 144.7327
10 | 0.3 | 2 | 120 | 50 | 6 | 0.1584893 | 1932.329 | 132.7339
10 | 0.3 | 2 | 120 | 50 | 6 | 0.2511886 | 1969.514 | 123.201
10 | 0.3 | 2 | 120 | 50 | 6 | 0.3981072 | 2001.876 | 117.4312
10 | 0.3 | 2 | 120 | 50 | 6 | 0.6309574 | 2030.231 | 113.8902
10 | 0.3 | 2 | 120 | 50 | 6 | 1 | 2061.042 | 113.539
10 | 0.3 | 2 | 120 | 50 | 6 | 1.584893 | 2087.136 | 117.8107
10 | 0.3 | 2 | 120 | 50 | 6 | 2.511886 | 2107.945 | 126.8574
10 | 0.3 | 2 | 120 | 50 | 6 | 3.981071 | 2110.163 | 142.4158
10 | 0.3 | 2 | 120 | 50 | 6 | 6.309573 | 1909.867 | 206.5282
10 | 0.3 | 2 | 120 | 50 | 6 | 10 | 2137.778 | 204.3858
10 | 0.3 | 2 | 120 | 50 | 6 | 0.01 | 1394.546 | 252.002 | 10% Acrylamide , 0.3% Bis- Acrylamide, 2% PI, 120 microns Layer height, 50 s Bottom layer exposure time, 6s remaining layer exposure time | Sample 5
10 | 0.3 | 2 | 120 | 50 | 6 | 0.01584893 | 1594.124 | 222.1972
10 | 0.3 | 2 | 120 | 50 | 6 | 0.02511886 | 1724.4375 | 199.2527
10 | 0.3 | 2 | 120 | 50 | 6 | 0.03981072 | 1811.038 | 178.6782
10 | 0.3 | 2 | 120 | 50 | 6 | 0.06309575 | 1878.776 | 161.6038
10 | 0.3 | 2 | 120 | 50 | 6 | 0.1 | 1933.956 | 146.906
10 | 0.3 | 2 | 120 | 50 | 6 | 0.1584893 | 1979.754 | 134.6178
10 | 0.3 | 2 | 120 | 50 | 6 | 0.2511886 | 2018.473 | 124.5499
10 | 0.3 | 2 | 120 | 50 | 6 | 0.3981072 | 2052.598 | 118.1451
10 | 0.3 | 2 | 120 | 50 | 6 | 0.6309574 | 2084.167 | 114.1886
10 | 0.3 | 2 | 120 | 50 | 6 | 1 | 2113.738 | 113.0373
10 | 0.3 | 2 | 120 | 50 | 6 | 1.584893 | 2139.941 | 116.6807
10 | 0.3 | 2 | 120 | 50 | 6 | 2.511886 | 2162.02 | 126.0477
10 | 0.3 | 2 | 120 | 50 | 6 | 3.981071 | 2168.99 | 141.6812
10 | 0.3 | 2 | 120 | 50 | 6 | 6.309573 | 1948 | 208.8701
10 | 0.3 | 2 | 120 | 50 | 6 | 10 | 2190.202 | 116.5537
10 | 0.3 | 2 | 120 | 50 | 6 | 0.01 | 1179.718 | 247.1759 | 10% Acrylamide , 0.3% Bis- Acrylamide, 2% PI, 120 microns Layer height, 50 s Bottom layer exposure time, 6s remaining layer exposure time | Sample 6
10 | 0.3 | 2 | 120 | 50 | 6 | 0.01584893 | 1385.762 | 225.3152
10 | 0.3 | 2 | 120 | 50 | 6 | 0.02511886 | 1518.389 | 202.7696
10 | 0.3 | 2 | 120 | 50 | 6 | 0.03981072 | 1606.261 | 184.1576
10 | 0.3 | 2 | 120 | 50 | 6 | 0.06309575 | 1675.436 | 167.4117
10 | 0.3 | 2 | 120 | 50 | 6 | 0.1 | 1730.914 | 153.4979
10 | 0.3 | 2 | 120 | 50 | 6 | 0.1584893 | 1777.44 | 141.1689
10 | 0.3 | 2 | 120 | 50 | 6 | 0.2511886 | 1817.522 | 131.3753
10 | 0.3 | 2 | 120 | 50 | 6 | 0.3981072 | 1852.956 | 125.1645
10 | 0.3 | 2 | 120 | 50 | 6 | 0.6309574 | 1886.019 | 119.7923
10 | 0.3 | 2 | 120 | 50 | 6 | 1 | 1915.66 | 120.2567
10 | 0.3 | 2 | 120 | 50 | 6 | 1.584893 | 1944.391 | 123.9805
10 | 0.3 | 2 | 120 | 50 | 6 | 2.511886 | 1966.641 | 133.5449
10 | 0.3 | 2 | 120 | 50 | 6 | 3.981071 | 1965.935 | 151.2266
10 | 0.3 | 2 | 120 | 50 | 6 | 6.309573 | 1812.047 | 205.121
10 | 0.3 | 2 | 120 | 50 | 6 | 10 | 1994.83 | 207.6225
12.5 | 0.2 | 2 | 30 | 50 | 6 | 0.01 | 4528.195 | 478.8779 | 12.5 % Acrylamide , 0.2% Bis- Acrylamide, 2% PI, 30 microns Layer height, 50 s Bottom layer exposure time, 6s remaining layer exposure time | Sample 1
12.5 | 0.2 | 2 | 30 | 50 | 6 | 0.01584893 | 4711.633 | 410.28
12.5 | 0.2 | 2 | 30 | 50 | 6 | 0.02511886 | 4864.767 | 352.8855
12.5 | 0.2 | 2 | 30 | 50 | 6 | 0.03981072 | 4977.445 | 312.0055
12.5 | 0.2 | 2 | 30 | 50 | 6 | 0.06309575 | 5065.159 | 275.8965
12.5 | 0.2 | 2 | 30 | 50 | 6 | 0.1 | 5150.527 | 252.8877
12.5 | 0.2 | 2 | 30 | 50 | 6 | 0.1584893 | 5217.985 | 231.9806
12.5 | 0.2 | 2 | 30 | 50 | 6 | 0.2511886 | 5281.982 | 214.782
12.5 | 0.2 | 2 | 30 | 50 | 6 | 0.3981072 | 5340.365 | 207.8467
12.5 | 0.2 | 2 | 30 | 50 | 6 | 0.6309574 | 5395.245 | 207.3812
12.5 | 0.2 | 2 | 30 | 50 | 6 | 1 | 5454.705 | 207.576
12.5 | 0.2 | 2 | 30 | 50 | 6 | 1.584893 | 5507.182 | 216.2368
12.5 | 0.2 | 2 | 30 | 50 | 6 | 2.511886 | 5559.089 | 235.7667
12.5 | 0.2 | 2 | 30 | 50 | 6 | 3.981071 | 5592.289 | 258.6198
12.5 | 0.2 | 2 | 30 | 50 | 6 | 6.309573 | 5486.645 | 258.8019
12.5 | 0.2 | 2 | 30 | 50 | 6 | 10 | 5497.138 | 289.3509
12.5 | 0.2 | 2 | 30 | 50 | 6 | 0.01 | 4804.404 | 459.603 | 12.5 % Acrylamide , 0.2% Bis- Acrylamide, 2% PI, 30 microns Layer height, 50 s Bottom layer exposure time, 6s remaining layer exposure time | Sample 2
12.5 | 0.2 | 2 | 30 | 50 | 6 | 0.01584893 | 5019.236 | 372.5047
12.5 | 0.2 | 2 | 30 | 50 | 6 | 0.02511886 | 5164.692 | 323.4957
12.5 | 0.2 | 2 | 30 | 50 | 6 | 0.03981072 | 5271.433 | 286.4511
12.5 | 0.2 | 2 | 30 | 50 | 6 | 0.06309575 | 5369.534 | 264.7632
12.5 | 0.2 | 2 | 30 | 50 | 6 | 0.1 | 5442.944 | 244.6586
12.5 | 0.2 | 2 | 30 | 50 | 6 | 0.1584893 | 5517.36 | 235.0473
12.5 | 0.2 | 2 | 30 | 50 | 6 | 0.2511886 | 5580.913 | 227.2496
12.5 | 0.2 | 2 | 30 | 50 | 6 | 0.3981072 | 5643.878 | 222.6774
12.5 | 0.2 | 2 | 30 | 50 | 6 | 0.6309574 | 5701.091 | 228.2943
12.5 | 0.2 | 2 | 30 | 50 | 6 | 1 | 5763.976 | 233.6427
12.5 | 0.2 | 2 | 30 | 50 | 6 | 1.584893 | 5824.544 | 249.453
12.5 | 0.2 | 2 | 30 | 50 | 6 | 2.511886 | 5884.42 | 273.4367
12.5 | 0.2 | 2 | 30 | 50 | 6 | 3.981071 | 5934.622 | 304.3416
12.5 | 0.2 | 2 | 30 | 50 | 6 | 6.309573 | 5834.201 | 306.9782
12.5 | 0.2 | 2 | 30 | 50 | 6 | 10 | 5843.681 | 348.257
12.5 | 0.2 | 2 | 30 | 50 | 6 | 0.01 | 4929.90625 | 263.7673 | 12.5 % Acrylamide , 0.2% Bis- Acrylamide, 2% PI, 30 microns Layer height, 50 s Bottom layer exposure time, 6s remaining layer exposure time | Sample 3
12.5 | 0.2 | 2 | 30 | 50 | 6 | 0.01584893 | 5110.657 | 278.524
12.5 | 0.2 | 2 | 30 | 50 | 6 | 0.02511886 | 5222.338 | 245.2533
12.5 | 0.2 | 2 | 30 | 50 | 6 | 0.03981072 | 5299.554 | 236.0364
12.5 | 0.2 | 2 | 30 | 50 | 6 | 0.06309575 | 5362.769 | 211.518
12.5 | 0.2 | 2 | 30 | 50 | 6 | 0.1 | 5425.94 | 201.2787
12.5 | 0.2 | 2 | 30 | 50 | 6 | 0.1584893 | 5486.135 | 185.7291
12.5 | 0.2 | 2 | 30 | 50 | 6 | 0.2511886 | 5530.646 | 172.9257
12.5 | 0.2 | 2 | 30 | 50 | 6 | 0.3981072 | 5572.248 | 164.9903
12.5 | 0.2 | 2 | 30 | 50 | 6 | 0.6309574 | 5619.291 | 162.2711
12.5 | 0.2 | 2 | 30 | 50 | 6 | 1 | 5659.895 | 163.2282
12.5 | 0.2 | 2 | 30 | 50 | 6 | 1.584893 | 5700.893 | 169.7256
12.5 | 0.2 | 2 | 30 | 50 | 6 | 2.511886 | 5737.017 | 176.4589
12.5 | 0.2 | 2 | 30 | 50 | 6 | 3.981071 | 5756.009 | 207.0442
12.5 | 0.2 | 2 | 30 | 50 | 6 | 6.309573 | 5630.93 | 161.7651
12.5 | 0.2 | 2 | 30 | 50 | 6 | 10 | 5655.888 | 210.8768
12.5 | 0.2 | 2 | 30 | 50 | 6 | 0.01 | 5887.503 | 415.4437 | 12.5 % Acrylamide , 0.2% Bis- Acrylamide, 2% PI, 30 microns Layer height, 50 s Bottom layer exposure time, 6s remaining layer exposure time | Sample 4
12.5 | 0.2 | 2 | 30 | 50 | 6 | 0.01584893 | 6045.868 | 372.088
12.5 | 0.2 | 2 | 30 | 50 | 6 | 0.02511886 | 6150.742 | 325.5883
12.5 | 0.2 | 2 | 30 | 50 | 6 | 0.03981072 | 6254.196 | 291.5002
12.5 | 0.2 | 2 | 30 | 50 | 6 | 0.06309575 | 6332.413 | 263.9272
12.5 | 0.2 | 2 | 30 | 50 | 6 | 0.1 | 6400.389 | 239.8967
12.5 | 0.2 | 2 | 30 | 50 | 6 | 0.1584893 | 6462.825 | 221.06
12.5 | 0.2 | 2 | 30 | 50 | 6 | 0.2511886 | 6513.43 | 203.1313
12.5 | 0.2 | 2 | 30 | 50 | 6 | 0.3981072 | 6554.709 | 192.2873
12.5 | 0.2 | 2 | 30 | 50 | 6 | 0.6309574 | 6604.154 | 187.1644
12.5 | 0.2 | 2 | 30 | 50 | 6 | 1 | 6652.372 | 183.6661
12.5 | 0.2 | 2 | 30 | 50 | 6 | 1.584893 | 6695.296 | 186.5593
12.5 | 0.2 | 2 | 30 | 50 | 6 | 2.511886 | 6718.908 | 198.4311
12.5 | 0.2 | 2 | 30 | 50 | 6 | 3.981071 | 6768.627 | 211.7648
12.5 | 0.2 | 2 | 30 | 50 | 6 | 6.309573 | 6659.782 | 229.8488
12.5 | 0.2 | 2 | 30 | 50 | 6 | 10 | 6495.912 | 295.9819
12.5 | 0.2 | 2 | 90 | 50 | 6 | 0.01 | 1325.326 | 227.265625 | 12.5 % Acrylamide , 0.2% Bis- Acrylamide, 2% PI, 90 microns Layer height, 50 s Bottom layer exposure time, 6s remaining layer exposure time | Sample 1
12.5 | 0.2 | 2 | 90 | 50 | 6 | 0.01584893 | 1629.628 | 213.7006
12.5 | 0.2 | 2 | 90 | 50 | 6 | 0.02511886 | 1817.098 | 201.3441
12.5 | 0.2 | 2 | 90 | 50 | 6 | 0.03981072 | 1936.17 | 185.9048
12.5 | 0.2 | 2 | 90 | 50 | 6 | 0.06309575 | 2025.036 | 176.9086
12.5 | 0.2 | 2 | 90 | 50 | 6 | 0.1 | 2095.574 | 170.7786
12.5 | 0.2 | 2 | 90 | 50 | 6 | 0.1584893 | 2155.232 | 166.7555
12.5 | 0.2 | 2 | 90 | 50 | 6 | 0.2511886 | 2209.584 | 166.2035
12.5 | 0.2 | 2 | 90 | 50 | 6 | 0.3981072 | 2260.151 | 168.7567
12.5 | 0.2 | 2 | 90 | 50 | 6 | 0.6309574 | 2309.477 | 174.0292
12.5 | 0.2 | 2 | 90 | 50 | 6 | 1 | 2359.925 | 183.1215
12.5 | 0.2 | 2 | 90 | 50 | 6 | 1.584893 | 2409.791 | 197.1501
12.5 | 0.2 | 2 | 90 | 50 | 6 | 2.511886 | 2457.292 | 216.0804
12.5 | 0.2 | 2 | 90 | 50 | 6 | 3.981071 | 2487.37 | 243.8659
12.5 | 0.2 | 2 | 90 | 50 | 6 | 6.309573 | 2389.223 | 305.8847
12.5 | 0.2 | 2 | 90 | 50 | 6 | 10 | 2500.057 | 285.8594
12.5 | 0.2 | 2 | 90 | 50 | 6 | 0.01 | 1788.43 | 256.8641 | 12.5 % Acrylamide , 0.2% Bis- Acrylamide, 2% PI, 90 microns Layer height, 50 s Bottom layer exposure time, 6s remaining layer exposure time | Sample 2
12.5 | 0.2 | 2 | 90 | 50 | 6 | 0.01584893 | 2044.819 | 232.9111
12.5 | 0.2 | 2 | 90 | 50 | 6 | 0.02511886 | 2214.881 | 212.643
12.5 | 0.2 | 2 | 90 | 50 | 6 | 0.03981072 | 2337.272 | 196.0879
12.5 | 0.2 | 2 | 90 | 50 | 6 | 0.06309575 | 2430.321 | 183.7326
12.5 | 0.2 | 2 | 90 | 50 | 6 | 0.1 | 2499.927 | 175.7336
12.5 | 0.2 | 2 | 90 | 50 | 6 | 0.1584893 | 2560.19 | 170.3155
12.5 | 0.2 | 2 | 90 | 50 | 6 | 0.2511886 | 2615.25 | 167.2277
12.5 | 0.2 | 2 | 90 | 50 | 6 | 0.3981072 | 2664.122 | 167.1023
12.5 | 0.2 | 2 | 90 | 50 | 6 | 0.6309574 | 2711.877 | 172.0872
12.5 | 0.2 | 2 | 90 | 50 | 6 | 1 | 2760.18 | 179.3282
12.5 | 0.2 | 2 | 90 | 50 | 6 | 1.584893 | 2809.517 | 192.205
12.5 | 0.2 | 2 | 90 | 50 | 6 | 2.511886 | 2857.803 | 210.8124
12.5 | 0.2 | 2 | 90 | 50 | 6 | 3.981071 | 2894.243 | 234.5205
12.5 | 0.2 | 2 | 90 | 50 | 6 | 6.309573 | 2744.537 | 310.4599
12.5 | 0.2 | 2 | 90 | 50 | 6 | 10 | 2982.375 | 278.8898
12.5 | 0.2 | 2 | 90 | 50 | 6 | 0.01 | 1538.741 | 203.2106 | 12.5 % Acrylamide , 0.2% Bis- Acrylamide, 2% PI, 90 microns Layer height, 50 s Bottom layer exposure time, 6s remaining layer exposure time | Sample 3
12.5 | 0.2 | 2 | 90 | 50 | 6 | 0.01584893 | 1749.681 | 197.8922
12.5 | 0.2 | 2 | 90 | 50 | 6 | 0.02511886 | 1904.807 | 183.9565
12.5 | 0.2 | 2 | 90 | 50 | 6 | 0.03981072 | 2007.506 | 173.7394
12.5 | 0.2 | 2 | 90 | 50 | 6 | 0.06309575 | 2087.148 | 163.7551
12.5 | 0.2 | 2 | 90 | 50 | 6 | 0.1 | 2151.787 | 156.3467
12.5 | 0.2 | 2 | 90 | 50 | 6 | 0.1584893 | 2206.565 | 151.9829
12.5 | 0.2 | 2 | 90 | 50 | 6 | 0.2511886 | 2254.619 | 149.5443
12.5 | 0.2 | 2 | 90 | 50 | 6 | 0.3981072 | 2299.694 | 150.0124
12.5 | 0.2 | 2 | 90 | 50 | 6 | 0.6309574 | 2344.892 | 154.0095
12.5 | 0.2 | 2 | 90 | 50 | 6 | 1 | 2387.459 | 160.2527
12.5 | 0.2 | 2 | 90 | 50 | 6 | 1.584893 | 2431.131 | 171.4535
12.5 | 0.2 | 2 | 90 | 50 | 6 | 2.511886 | 2470.47 | 187.4994
12.5 | 0.2 | 2 | 90 | 50 | 6 | 3.981071 | 2497.605 | 208.2084
12.5 | 0.2 | 2 | 90 | 50 | 6 | 6.309573 | 2408.558 | 260.4396
12.5 | 0.2 | 2 | 90 | 50 | 6 | 10 | 2545.112 | 201.7583
12.5 | 0.2 | 2 | 90 | 50 | 6 | 0.01 | 1586.856 | 255.3438 | 12.5 % Acrylamide , 0.2% Bis- Acrylamide, 2% PI, 90 microns Layer height, 50 s Bottom layer exposure time, 6s remaining layer exposure time | Sample 4
12.5 | 0.2 | 2 | 90 | 50 | 6 | 0.01584893 | 1775.118 | 218.1052
12.5 | 0.2 | 2 | 90 | 50 | 6 | 0.02511886 | 1898.042 | 193.8734
12.5 | 0.2 | 2 | 90 | 50 | 6 | 0.03981072 | 1980.296 | 174.6258
12.5 | 0.2 | 2 | 90 | 50 | 6 | 0.06309575 | 2051.222 | 159.385
12.5 | 0.2 | 2 | 90 | 50 | 6 | 0.1 | 2103.224 | 147.867
12.5 | 0.2 | 2 | 90 | 50 | 6 | 0.1584893 | 2148.259 | 138.6021
12.5 | 0.2 | 2 | 90 | 50 | 6 | 0.2511886 | 2188.346 | 133.5476
12.5 | 0.2 | 2 | 90 | 50 | 6 | 0.3981072 | 2225.437 | 131.3719
12.5 | 0.2 | 2 | 90 | 50 | 6 | 0.6309574 | 2262.743 | 133.1783
12.5 | 0.2 | 2 | 90 | 50 | 6 | 1 | 2296.593 | 137.1223
12.5 | 0.2 | 2 | 90 | 50 | 6 | 1.584893 | 2331.462 | 146.1466
12.5 | 0.2 | 2 | 90 | 50 | 6 | 2.511886 | 2366.368 | 160.192
12.5 | 0.2 | 2 | 90 | 50 | 6 | 3.981071 | 2383.274 | 181.5101
12.5 | 0.2 | 2 | 90 | 50 | 6 | 6.309573 | 2291.395 | 224.661
12.5 | 0.2 | 2 | 90 | 50 | 6 | 10 | 2500.972 | 222.9885
12.5 | 0.2 | 2 | 150 | 50 | 6 | 0.01 | 591.2502 | 114.7541 | 12.5 % Acrylamide , 0.2% Bis- Acrylamide, 2% PI, 150 microns Layer height, 50 s Bottom layer exposure time, 6s remaining layer exposure time | Sample 1
12.5 | 0.2 | 2 | 150 | 50 | 6 | 0.01584893 | 707.5136 | 95.37523
12.5 | 0.2 | 2 | 150 | 50 | 6 | 0.02511886 | 774.2487 | 83.96588
12.5 | 0.2 | 2 | 150 | 50 | 6 | 0.03981072 | 824.2038 | 75.44429
12.5 | 0.2 | 2 | 150 | 50 | 6 | 0.06309575 | 860.6565 | 73.57786
12.5 | 0.2 | 2 | 150 | 50 | 6 | 0.1 | 888.0015 | 71.1861
12.5 | 0.2 | 2 | 150 | 50 | 6 | 0.1584893 | 911.5101 | 69.07794
12.5 | 0.2 | 2 | 150 | 50 | 6 | 0.2511886 | 932.6245 | 68.43692
12.5 | 0.2 | 2 | 150 | 50 | 6 | 0.3981072 | 952.9525 | 68.81516
12.5 | 0.2 | 2 | 150 | 50 | 6 | 0.6309574 | 971.8167 | 71.46516
12.5 | 0.2 | 2 | 150 | 50 | 6 | 1 | 991.7834 | 75.38149
12.5 | 0.2 | 2 | 150 | 50 | 6 | 1.584893 | 1011.406 | 81.8487
12.5 | 0.2 | 2 | 150 | 50 | 6 | 2.511886 | 1029.51 | 91.17664
12.5 | 0.2 | 2 | 150 | 50 | 6 | 3.981071 | 1040.016 | 104.3506
12.5 | 0.2 | 2 | 150 | 50 | 6 | 6.309573 | 1015.439 | 123.2804
12.5 | 0.2 | 2 | 150 | 50 | 6 | 10 | 1084.412 | 98.26227
12.5 | 0.2 | 2 | 150 | 50 | 6 | 0.01 | 475.2637 | 96.18482 | 12.5 % Acrylamide , 0.2% Bis- Acrylamide, 2% PI, 150 microns Layer height, 50 s Bottom layer exposure time, 6s remaining layer exposure time | Sample 2
12.5 | 0.2 | 2 | 150 | 50 | 6 | 0.01584893 | 582.3063 | 90.58368
12.5 | 0.2 | 2 | 150 | 50 | 6 | 0.02511886 | 649.7648 | 83.94179
12.5 | 0.2 | 2 | 150 | 50 | 6 | 0.03981072 | 693.8055 | 78.25136
12.5 | 0.2 | 2 | 150 | 50 | 6 | 0.06309575 | 726.6633 | 73.32931
12.5 | 0.2 | 2 | 150 | 50 | 6 | 0.1 | 753.9404 | 70.48835
12.5 | 0.2 | 2 | 150 | 50 | 6 | 0.1584893 | 778.0673 | 68.64529
12.5 | 0.2 | 2 | 150 | 50 | 6 | 0.2511886 | 798.3839 | 70.18526
12.5 | 0.2 | 2 | 150 | 50 | 6 | 0.3981072 | 817.8293 | 69.62086
12.5 | 0.2 | 2 | 150 | 50 | 6 | 0.6309574 | 836.7704 | 72.28413
12.5 | 0.2 | 2 | 150 | 50 | 6 | 1 | 856.8478 | 76.57984
12.5 | 0.2 | 2 | 150 | 50 | 6 | 1.584893 | 876.1967 | 83.31418
12.5 | 0.2 | 2 | 150 | 50 | 6 | 2.511886 | 892.1223 | 93.3058
12.5 | 0.2 | 2 | 150 | 50 | 6 | 3.981071 | 886.8585 | 110.9404
12.5 | 0.2 | 2 | 150 | 50 | 6 | 6.309573 | 905.737 | 113.0205
12.5 | 0.2 | 2 | 150 | 50 | 6 | 10 | 947.1553 | 134.5123
12.5 | 0.2 | 2 | 150 | 50 | 6 | 0.01 | 494.2931 | 105.5085 | 12.5 % Acrylamide , 0.2% Bis- Acrylamide, 2% PI, 150 microns Layer height, 50 s Bottom layer exposure time, 6s remaining layer exposure time | Sample 3
12.5 | 0.2 | 2 | 150 | 50 | 6 | 0.01584893 | 630.2509 | 103.711
12.5 | 0.2 | 2 | 150 | 50 | 6 | 0.02511886 | 716.5365 | 99.57722
12.5 | 0.2 | 2 | 150 | 50 | 6 | 0.03981072 | 772.035 | 93.96712
12.5 | 0.2 | 2 | 150 | 50 | 6 | 0.06309575 | 820.6035 | 88.05531
12.5 | 0.2 | 2 | 150 | 50 | 6 | 0.1 | 852.0349 | 85.41756
12.5 | 0.2 | 2 | 150 | 50 | 6 | 0.1584893 | 881.7133 | 82.3321
12.5 | 0.2 | 2 | 150 | 50 | 6 | 0.2511886 | 906.8635 | 81.18712
12.5 | 0.2 | 2 | 150 | 50 | 6 | 0.3981072 | 930.3706 | 81.54469
12.5 | 0.2 | 2 | 150 | 50 | 6 | 0.6309574 | 952.4083 | 83.35291
12.5 | 0.2 | 2 | 150 | 50 | 6 | 1 | 976.2285 | 86.87981
12.5 | 0.2 | 2 | 150 | 50 | 6 | 1.584893 | 999.1204 | 93.10686
12.5 | 0.2 | 2 | 150 | 50 | 6 | 2.511886 | 1020.008 | 102.5978
12.5 | 0.2 | 2 | 150 | 50 | 6 | 3.981071 | 1025.148 | 117.6315
12.5 | 0.2 | 2 | 150 | 50 | 6 | 6.309573 | 1010.954 | 132.0159
12.5 | 0.2 | 2 | 150 | 50 | 6 | 10 | 1088.791 | 118.6335
12.5 | 0.2 | 2 | 150 | 50 | 6 | 0.01 | 252.0661 | 69.06577 | 12.5 % Acrylamide , 0.2% Bis- Acrylamide, 2% PI, 150 microns Layer height, 50 s Bottom layer exposure time, 6s remaining layer exposure time | Sample 4
12.5 | 0.2 | 2 | 150 | 50 | 6 | 0.01584893 | 350.8938 | 83.96464
12.5 | 0.2 | 2 | 150 | 50 | 6 | 0.02511886 | 421.9581 | 88.31804
12.5 | 0.2 | 2 | 150 | 50 | 6 | 0.03981072 | 470.4686 | 88.59546
12.5 | 0.2 | 2 | 150 | 50 | 6 | 0.06309575 | 509.6411 | 87.10067
12.5 | 0.2 | 2 | 150 | 50 | 6 | 0.1 | 542.2654 | 85.88802
12.5 | 0.2 | 2 | 150 | 50 | 6 | 0.1584893 | 571.1577 | 84.55772
12.5 | 0.2 | 2 | 150 | 50 | 6 | 0.2511886 | 597.6051 | 84.76212
12.5 | 0.2 | 2 | 150 | 50 | 6 | 0.3981072 | 622.8672 | 85.95779
12.5 | 0.2 | 2 | 150 | 50 | 6 | 0.6309574 | 647.9172 | 88.01131
12.5 | 0.2 | 2 | 150 | 50 | 6 | 1 | 672.8411 | 91.74274
12.5 | 0.2 | 2 | 150 | 50 | 6 | 1.584893 | 696.4773 | 97.92434
12.5 | 0.2 | 2 | 150 | 50 | 6 | 2.511886 | 714.3228 | 107.7806
12.5 | 0.2 | 2 | 150 | 50 | 6 | 3.981071 | 687.9651 | 134.767
12.5 | 0.2 | 2 | 150 | 50 | 6 | 6.309573 | 748.5172 | 120.3352
12.5 | 0.2 | 2 | 150 | 50 | 6 | 10 | 974.8044 | 302.7224
12.5 | 0.2 | 2 | 150 | 50 | 6 | 0.01 | 965.7916 | 146.2794 | 12.5 % Acrylamide , 0.2% Bis- Acrylamide, 2% PI, 150 microns Layer height, 50 s Bottom layer exposure time, 6s remaining layer exposure time | Sample 5
12.5 | 0.2 | 2 | 150 | 50 | 6 | 0.01584893 | 1103.488 | 132.2953
12.5 | 0.2 | 2 | 150 | 50 | 6 | 0.02511886 | 1197.566 | 123.7
12.5 | 0.2 | 2 | 150 | 50 | 6 | 0.03981072 | 1260.319 | 114.1464
12.5 | 0.2 | 2 | 150 | 50 | 6 | 0.06309575 | 1308.506 | 106.9014
12.5 | 0.2 | 2 | 150 | 50 | 6 | 0.1 | 1347.691 | 101.5305
12.5 | 0.2 | 2 | 150 | 50 | 6 | 0.1584893 | 1381.051 | 98.37311
12.5 | 0.2 | 2 | 150 | 50 | 6 | 0.2511886 | 1410.873 | 97.07715
12.5 | 0.2 | 2 | 150 | 50 | 6 | 0.3981072 | 1438.411 | 97.99812
12.5 | 0.2 | 2 | 150 | 50 | 6 | 0.6309574 | 1464.155 | 101.2446
12.5 | 0.2 | 2 | 150 | 50 | 6 | 1 | 1493.059 | 106.5716
12.5 | 0.2 | 2 | 150 | 50 | 6 | 1.584893 | 1519.532 | 115.7301
12.5 | 0.2 | 2 | 150 | 50 | 6 | 2.511886 | 1541.099 | 128.175
12.5 | 0.2 | 2 | 150 | 50 | 6 | 3.981071 | 1534.667 | 150.2084
12.5 | 0.2 | 2 | 150 | 50 | 6 | 6.309573 | 1554.849 | 149.9426
12.5 | 0.2 | 2 | 150 | 50 | 6 | 10 | 1588.04 | 161.5209
12.5 | 0.2 | 2 | 150 | 50 | 6 | 0.01 | 744.6515 | 132.2283 | 12.5 % Acrylamide , 0.2% Bis- Acrylamide, 2% PI, 150 microns Layer height, 50 s Bottom layer exposure time, 6s remaining layer exposure time | Sample 6
12.5 | 0.2 | 2 | 150 | 50 | 6 | 0.01584893 | 862.4469 | 120.9238
12.5 | 0.2 | 2 | 150 | 50 | 6 | 0.02511886 | 944.6966 | 112.0634
12.5 | 0.2 | 2 | 150 | 50 | 6 | 0.03981072 | 1004.882 | 104.1078
12.5 | 0.2 | 2 | 150 | 50 | 6 | 0.06309575 | 1050.483 | 98.00974
12.5 | 0.2 | 2 | 150 | 50 | 6 | 0.1 | 1084.31 | 94.00469
12.5 | 0.2 | 2 | 150 | 50 | 6 | 0.1584893 | 1114.183 | 91.57284
12.5 | 0.2 | 2 | 150 | 50 | 6 | 0.2511886 | 1141.234 | 91.04009
12.5 | 0.2 | 2 | 150 | 50 | 6 | 0.3981072 | 1166.679 | 92.31469
12.5 | 0.2 | 2 | 150 | 50 | 6 | 0.6309574 | 1192.06 | 95.4977
12.5 | 0.2 | 2 | 150 | 50 | 6 | 1 | 1217.379 | 100.7285
12.5 | 0.2 | 2 | 150 | 50 | 6 | 1.584893 | 1241.298 | 109.3337
12.5 | 0.2 | 2 | 150 | 50 | 6 | 2.511886 | 1258.505 | 122.07
12.5 | 0.2 | 2 | 150 | 50 | 6 | 3.981071 | 1210.088 | 156.7904
12.5 | 0.2 | 2 | 150 | 50 | 6 | 6.309573 | 1295.217 | 134.5162
12.5 | 0.2 | 2 | 150 | 50 | 6 | 10 | 1360.378 | 193.5075
12.5 | 0.3 | 2 | 30 | 50 | 6 | 0.01 | 9433.218 | 795.046875 | 12.5 % Acrylamide , 0.3% Bis- Acrylamide, 2% PI, 30 microns Layer height, 50 s Bottom layer exposure time, 6s remaining layer exposure time | Sample 1
12.5 | 0.3 | 2 | 30 | 50 | 6 | 0.01584893 | 9719.442 | 670.0725
12.5 | 0.3 | 2 | 30 | 50 | 6 | 0.02511886 | 9963.721 | 572.2164
12.5 | 0.3 | 2 | 30 | 50 | 6 | 0.03981072 | 10118.19 | 513.5447
12.5 | 0.3 | 2 | 30 | 50 | 6 | 0.06309575 | 10249.03125 | 452.8852
12.5 | 0.3 | 2 | 30 | 50 | 6 | 0.1 | 10359.3 | 415.2443
12.5 | 0.3 | 2 | 30 | 50 | 6 | 0.1584893 | 10457.08 | 369.4201
12.5 | 0.3 | 2 | 30 | 50 | 6 | 0.2511886 | 10550.71 | 338.0104
12.5 | 0.3 | 2 | 30 | 50 | 6 | 0.3981072 | 10631.97 | 307.7047
12.5 | 0.3 | 2 | 30 | 50 | 6 | 0.6309574 | 10700.4 | 289.904
12.5 | 0.3 | 2 | 30 | 50 | 6 | 1 | 10770.44 | 272.9369
12.5 | 0.3 | 2 | 30 | 50 | 6 | 1.584893 | 10842.55 | 271.1996
12.5 | 0.3 | 2 | 30 | 50 | 6 | 2.511886 | 10892.6 | 279.8988
12.5 | 0.3 | 2 | 30 | 50 | 6 | 3.981071 | 10943.04 | 307.3403
12.5 | 0.3 | 2 | 30 | 50 | 6 | 6.309573 | 10721.24 | 275.0237
12.5 | 0.3 | 2 | 30 | 50 | 6 | 10 | 10756.05 | 304.4338
12.5 | 0.3 | 2 | 30 | 50 | 6 | 0.01 | 8788.271 | 881.5801 | 12.5 % Acrylamide , 0.3% Bis- Acrylamide, 2% PI, 30 microns Layer height, 50 s Bottom layer exposure time, 6s remaining layer exposure time | Sample 2
12.5 | 0.3 | 2 | 30 | 50 | 6 | 0.01584893 | 9079.032 | 742.037
12.5 | 0.3 | 2 | 30 | 50 | 6 | 0.02511886 | 9278.028 | 598.6624
12.5 | 0.3 | 2 | 30 | 50 | 6 | 0.03981072 | 9410.140625 | 528.5366
12.5 | 0.3 | 2 | 30 | 50 | 6 | 0.06309575 | 9560.965 | 459.175
12.5 | 0.3 | 2 | 30 | 50 | 6 | 0.1 | 9657.428 | 399.0096
12.5 | 0.3 | 2 | 30 | 50 | 6 | 0.1584893 | 9743.72 | 349.2973
12.5 | 0.3 | 2 | 30 | 50 | 6 | 0.2511886 | 9824.482 | 311.2207
12.5 | 0.3 | 2 | 30 | 50 | 6 | 0.3981072 | 9902.394 | 282.5275
12.5 | 0.3 | 2 | 30 | 50 | 6 | 0.6309574 | 9981.163 | 260.4077
12.5 | 0.3 | 2 | 30 | 50 | 6 | 1 | 10019.96 | 238.3285
12.5 | 0.3 | 2 | 30 | 50 | 6 | 1.584893 | 10076.41 | 233.4589
12.5 | 0.3 | 2 | 30 | 50 | 6 | 2.511886 | 10130.35 | 235.3557
12.5 | 0.3 | 2 | 30 | 50 | 6 | 3.981071 | 10172.5 | 248.5041
12.5 | 0.3 | 2 | 30 | 50 | 6 | 6.309573 | 10016.83 | 239.48
12.5 | 0.3 | 2 | 30 | 50 | 6 | 10 | 10112.04 | 290.3191
12.5 | 0.3 | 2 | 30 | 50 | 6 | 0.01 | 8394.346 | 941.086 | 12.5 % Acrylamide , 0.3% Bis- Acrylamide, 2% PI, 30 microns Layer height, 50 s Bottom layer exposure time, 6s remaining layer exposure time | Sample 3
12.5 | 0.3 | 2 | 30 | 50 | 6 | 0.01584893 | 8680.057 | 802.9153
12.5 | 0.3 | 2 | 30 | 50 | 6 | 0.02511886 | 8906.625 | 693.2428
12.5 | 0.3 | 2 | 30 | 50 | 6 | 0.03981072 | 9091.363 | 604.4662
12.5 | 0.3 | 2 | 30 | 50 | 6 | 0.06309575 | 9240.064 | 531.3882
12.5 | 0.3 | 2 | 30 | 50 | 6 | 0.1 | 9374.351 | 464.446
12.5 | 0.3 | 2 | 30 | 50 | 6 | 0.1584893 | 9500.224 | 416.90625
12.5 | 0.3 | 2 | 30 | 50 | 6 | 0.2511886 | 9596.268 | 370.6312
12.5 | 0.3 | 2 | 30 | 50 | 6 | 0.3981072 | 9700.83 | 336.4761
12.5 | 0.3 | 2 | 30 | 50 | 6 | 0.6309574 | 9796.883 | 312.1059
12.5 | 0.3 | 2 | 30 | 50 | 6 | 1 | 9871.42 | 294.3013
12.5 | 0.3 | 2 | 30 | 50 | 6 | 1.584893 | 9943.946 | 290.1713
12.5 | 0.3 | 2 | 30 | 50 | 6 | 2.511886 | 10021.42 | 296.0969
12.5 | 0.3 | 2 | 30 | 50 | 6 | 3.981071 | 10092.08 | 323.1795
12.5 | 0.3 | 2 | 30 | 50 | 6 | 6.309573 | 9976.334 | 310.6364
12.5 | 0.3 | 2 | 30 | 50 | 6 | 10 | 10013.89 | 341.2055
12.5 | 0.3 | 2 | 30 | 50 | 6 | 0.01 | 7765.134 | 1087.256 | 12.5 % Acrylamide , 0.3% Bis- Acrylamide, 2% PI, 30 microns Layer height, 50 s Bottom layer exposure time, 6s remaining layer exposure time | Sample 4
12.5 | 0.3 | 2 | 30 | 50 | 6 | 0.01584893 | 8174.51 | 716.6805
12.5 | 0.3 | 2 | 30 | 50 | 6 | 0.02511886 | 8404.648 | 580.2745
12.5 | 0.3 | 2 | 30 | 50 | 6 | 0.03981072 | 8584.427 | 486.0348
12.5 | 0.3 | 2 | 30 | 50 | 6 | 0.06309575 | 8746.08 | 440.0115
12.5 | 0.3 | 2 | 30 | 50 | 6 | 0.1 | 8874.16 | 401.4046
12.5 | 0.3 | 2 | 30 | 50 | 6 | 0.1584893 | 8983.932 | 366.5946
12.5 | 0.3 | 2 | 30 | 50 | 6 | 0.2511886 | 9092.71 | 331.7682
12.5 | 0.3 | 2 | 30 | 50 | 6 | 0.3981072 | 9167.846 | 307.5999
12.5 | 0.3 | 2 | 30 | 50 | 6 | 0.6309574 | 9235.804 | 285.4943
12.5 | 0.3 | 2 | 30 | 50 | 6 | 1 | 9308.483 | 269.4815
12.5 | 0.3 | 2 | 30 | 50 | 6 | 1.584893 | 9367.168 | 262.196
12.5 | 0.3 | 2 | 30 | 50 | 6 | 2.511886 | 9426.985 | 272.5749
12.5 | 0.3 | 2 | 30 | 50 | 6 | 3.981071 | 9461.836 | 285.2125
12.5 | 0.3 | 2 | 30 | 50 | 6 | 6.309573 | 9358.748 | 294.8638
12.5 | 0.3 | 2 | 30 | 50 | 6 | 10 | 9426.743 | 294.372
12.5 | 0.3 | 2 | 30 | 50 | 6 | 0.01 | 6978.911 | 1198.765625 | 12.5 % Acrylamide , 0.3% Bis- Acrylamide, 2% PI, 30 microns Layer height, 50 s Bottom layer exposure time, 6s remaining layer exposure time | Sample 5
12.5 | 0.3 | 2 | 30 | 50 | 6 | 0.01584893 | 7424.351 | 764.3307
12.5 | 0.3 | 2 | 30 | 50 | 6 | 0.02511886 | 7621.402 | 622.3644
12.5 | 0.3 | 2 | 30 | 50 | 6 | 0.03981072 | 7793.037 | 515.3118
12.5 | 0.3 | 2 | 30 | 50 | 6 | 0.06309575 | 7929.535 | 454.894
12.5 | 0.3 | 2 | 30 | 50 | 6 | 0.1 | 8054.826 | 409.2543
12.5 | 0.3 | 2 | 30 | 50 | 6 | 0.1584893 | 8158.773 | 382.1844
12.5 | 0.3 | 2 | 30 | 50 | 6 | 0.2511886 | 8247.838 | 348.46
12.5 | 0.3 | 2 | 30 | 50 | 6 | 0.3981072 | 8312.723 | 325.468
12.5 | 0.3 | 2 | 30 | 50 | 6 | 0.6309574 | 8389.7 | 293.9128
12.5 | 0.3 | 2 | 30 | 50 | 6 | 1 | 8451.91 | 272.7324
12.5 | 0.3 | 2 | 30 | 50 | 6 | 1.584893 | 8521.29 | 267.5602
12.5 | 0.3 | 2 | 30 | 50 | 6 | 2.511886 | 8575.665 | 273.5753
12.5 | 0.3 | 2 | 30 | 50 | 6 | 3.981071 | 8597.477 | 287.4541
12.5 | 0.3 | 2 | 30 | 50 | 6 | 6.309573 | 8477.4 | 279.6707
12.5 | 0.3 | 2 | 30 | 50 | 6 | 10 | 8506.837 | 290.9714
12.5 | 0.3 | 2 | 30 | 50 | 6 | 0.01 | 8639.697 | 1143.934 | 12.5 % Acrylamide , 0.3% Bis- Acrylamide, 2% PI, 30 microns Layer height, 50 s Bottom layer exposure time, 6s remaining layer exposure time | Sample 6
12.5 | 0.3 | 2 | 30 | 50 | 6 | 0.01584893 | 9111.52 | 799.4001
12.5 | 0.3 | 2 | 30 | 50 | 6 | 0.02511886 | 9393.645 | 629.2239
12.5 | 0.3 | 2 | 30 | 50 | 6 | 0.03981072 | 9629.305 | 535.4725
12.5 | 0.3 | 2 | 30 | 50 | 6 | 0.06309575 | 9825.044 | 478.6761
12.5 | 0.3 | 2 | 30 | 50 | 6 | 0.1 | 9963.779 | 443.0049
12.5 | 0.3 | 2 | 30 | 50 | 6 | 0.1584893 | 10093.91 | 404.9738
12.5 | 0.3 | 2 | 30 | 50 | 6 | 0.2511886 | 10217.28 | 370.9606
12.5 | 0.3 | 2 | 30 | 50 | 6 | 0.3981072 | 10313.16 | 341.4269
12.5 | 0.3 | 2 | 30 | 50 | 6 | 0.6309574 | 10409.88 | 325.5855
12.5 | 0.3 | 2 | 30 | 50 | 6 | 1 | 10486.4 | 307.779
12.5 | 0.3 | 2 | 30 | 50 | 6 | 1.584893 | 10567.48 | 307.5928
12.5 | 0.3 | 2 | 30 | 50 | 6 | 2.511886 | 10634.54 | 311.1245
12.5 | 0.3 | 2 | 30 | 50 | 6 | 3.981071 | 10707.03 | 342.8368
12.5 | 0.3 | 2 | 30 | 50 | 6 | 6.309573 | 10549.93 | 322.7001
12.5 | 0.3 | 2 | 30 | 50 | 6 | 10 | 10618.75 | 344.0536
12.5 | 0.3 | 2 | 90 | 50 | 6 | 0.01 | 3906.868 | 482.4191 | 12.5 % Acrylamide , 0.3% Bis- Acrylamide, 2% PI, 90 microns Layer height, 50 s Bottom layer exposure time, 6s remaining layer exposure time | Sample 1
12.5 | 0.3 | 2 | 90 | 50 | 6 | 0.01584893 | 4326.322 | 420.4299
12.5 | 0.3 | 2 | 90 | 50 | 6 | 0.02511886 | 4569.941 | 389.9553
12.5 | 0.3 | 2 | 90 | 50 | 6 | 0.03981072 | 4742.6875 | 350.68
12.5 | 0.3 | 2 | 90 | 50 | 6 | 0.06309575 | 4863.436 | 325.2363
12.5 | 0.3 | 2 | 90 | 50 | 6 | 0.1 | 4968.311 | 308.9286
12.5 | 0.3 | 2 | 90 | 50 | 6 | 0.1584893 | 5063.743 | 290.6164
12.5 | 0.3 | 2 | 90 | 50 | 6 | 0.2511886 | 5141.871 | 278.4884
12.5 | 0.3 | 2 | 90 | 50 | 6 | 0.3981072 | 5221.585 | 270.6422
12.5 | 0.3 | 2 | 90 | 50 | 6 | 0.6309574 | 5300.195 | 268.7056
12.5 | 0.3 | 2 | 90 | 50 | 6 | 1 | 5375.998 | 272.1026
12.5 | 0.3 | 2 | 90 | 50 | 6 | 1.584893 | 5449.713 | 284.4641
12.5 | 0.3 | 2 | 90 | 50 | 6 | 2.511886 | 5523.679 | 306.657
12.5 | 0.3 | 2 | 90 | 50 | 6 | 3.981071 | 5595.765 | 340.0121
12.5 | 0.3 | 2 | 90 | 50 | 6 | 6.309573 | 5543.228 | 345.057
12.5 | 0.3 | 2 | 90 | 50 | 6 | 10 | 5486.029 | 430.546875
12.5 | 0.3 | 2 | 90 | 50 | 6 | 0.01 | 3418.965 | 472.7469 | 12.5 % Acrylamide , 0.3% Bis- Acrylamide, 2% PI, 90 microns Layer height, 50 s Bottom layer exposure time, 6s remaining layer exposure time | Sample 2
12.5 | 0.3 | 2 | 90 | 50 | 6 | 0.01584893 | 3801.703125 | 401.8467
12.5 | 0.3 | 2 | 90 | 50 | 6 | 0.02511886 | 4031.519 | 354.3524
12.5 | 0.3 | 2 | 90 | 50 | 6 | 0.03981072 | 4188.593 | 315.2994
12.5 | 0.3 | 2 | 90 | 50 | 6 | 0.06309575 | 4306.426 | 285.9068
12.5 | 0.3 | 2 | 90 | 50 | 6 | 0.1 | 4403.833 | 258.9721
12.5 | 0.3 | 2 | 90 | 50 | 6 | 0.1584893 | 4482.97 | 239.7528
12.5 | 0.3 | 2 | 90 | 50 | 6 | 0.2511886 | 4553.018 | 223.8901
12.5 | 0.3 | 2 | 90 | 50 | 6 | 0.3981072 | 4614.757 | 211.093
12.5 | 0.3 | 2 | 90 | 50 | 6 | 0.6309574 | 4673.026 | 208.6342
12.5 | 0.3 | 2 | 90 | 50 | 6 | 1 | 4726.72 | 206.3702
12.5 | 0.3 | 2 | 90 | 50 | 6 | 1.584893 | 4781.406 | 210.1019
12.5 | 0.3 | 2 | 90 | 50 | 6 | 2.511886 | 4838.549 | 223.3443
12.5 | 0.3 | 2 | 90 | 50 | 6 | 3.981071 | 4876.929 | 251.1952
12.5 | 0.3 | 2 | 90 | 50 | 6 | 6.309573 | 4813.067 | 247.0463
12.5 | 0.3 | 2 | 90 | 50 | 6 | 10 | 4841.567 | 293.8213
12.5 | 0.3 | 2 | 90 | 50 | 6 | 0.01 | 3234.375 | 486.9675 | 12.5 % Acrylamide , 0.3% Bis- Acrylamide, 2% PI, 90 microns Layer height, 50 s Bottom layer exposure time, 6s remaining layer exposure time | Sample 3
12.5 | 0.3 | 2 | 90 | 50 | 6 | 0.01584893 | 3567.886 | 406.6928
12.5 | 0.3 | 2 | 90 | 50 | 6 | 0.02511886 | 3773.389 | 349.8969
12.5 | 0.3 | 2 | 90 | 50 | 6 | 0.03981072 | 3912.687 | 308.0421
12.5 | 0.3 | 2 | 90 | 50 | 6 | 0.06309575 | 4019.458 | 282.8962
12.5 | 0.3 | 2 | 90 | 50 | 6 | 0.1 | 4111.633 | 256.633
12.5 | 0.3 | 2 | 90 | 50 | 6 | 0.1584893 | 4188.075 | 238.6701
12.5 | 0.3 | 2 | 90 | 50 | 6 | 0.2511886 | 4257.072 | 223.3199
12.5 | 0.3 | 2 | 90 | 50 | 6 | 0.3981072 | 4319.787 | 214.3802
12.5 | 0.3 | 2 | 90 | 50 | 6 | 0.6309574 | 4376.868 | 211.173
12.5 | 0.3 | 2 | 90 | 50 | 6 | 1 | 4433.591 | 211.6755
12.5 | 0.3 | 2 | 90 | 50 | 6 | 1.584893 | 4487.906 | 220.6197
12.5 | 0.3 | 2 | 90 | 50 | 6 | 2.511886 | 4539.032 | 236.8218
12.5 | 0.3 | 2 | 90 | 50 | 6 | 3.981071 | 4584.194 | 262.8984
12.5 | 0.3 | 2 | 90 | 50 | 6 | 6.309573 | 4527.553 | 268.8027
12.5 | 0.3 | 2 | 90 | 50 | 6 | 10 | 4568.195 | 296.1754
12.5 | 0.3 | 2 | 90 | 50 | 6 | 0.01 | 3119.198 | 507.5081 | 12.5 % Acrylamide , 0.3% Bis- Acrylamide, 2% PI, 90 microns Layer height, 50 s Bottom layer exposure time, 6s remaining layer exposure time | Sample 4
12.5 | 0.3 | 2 | 90 | 50 | 6 | 0.01584893 | 3443.694 | 424.9714
12.5 | 0.3 | 2 | 90 | 50 | 6 | 0.02511886 | 3643.921 | 358.0947
12.5 | 0.3 | 2 | 90 | 50 | 6 | 0.03981072 | 3777.227 | 312.6311
12.5 | 0.3 | 2 | 90 | 50 | 6 | 0.06309575 | 3880.369 | 271.3752
12.5 | 0.3 | 2 | 90 | 50 | 6 | 0.1 | 3968.466 | 238.5098
12.5 | 0.3 | 2 | 90 | 50 | 6 | 0.1584893 | 4023.924 | 210.0134
12.5 | 0.3 | 2 | 90 | 50 | 6 | 0.2511886 | 4096.798 | 192.5596
12.5 | 0.3 | 2 | 90 | 50 | 6 | 0.3981072 | 4148.845 | 178.3056
12.5 | 0.3 | 2 | 90 | 50 | 6 | 0.6309574 | 4196.007 | 167.5993
12.5 | 0.3 | 2 | 90 | 50 | 6 | 1 | 4237.396 | 163.8844
12.5 | 0.3 | 2 | 90 | 50 | 6 | 1.584893 | 4276.928 | 166.6242
12.5 | 0.3 | 2 | 90 | 50 | 6 | 2.511886 | 4313.104 | 177.0239
12.5 | 0.3 | 2 | 90 | 50 | 6 | 3.981071 | 4340.801 | 196.7523
12.5 | 0.3 | 2 | 90 | 50 | 6 | 6.309573 | 4271.433 | 190.4398
12.5 | 0.3 | 2 | 90 | 50 | 6 | 10 | 4305.872 | 207.3111
12.5 | 0.3 | 2 | 90 | 50 | 6 | 0.01 | 3059.635 | 445.3454 | 12.5 % Acrylamide , 0.3% Bis- Acrylamide, 2% PI, 90 microns Layer height, 50 s Bottom layer exposure time, 6s remaining layer exposure time | Sample 5
12.5 | 0.3 | 2 | 90 | 50 | 6 | 0.01584893 | 3336.993 | 387.5921
12.5 | 0.3 | 2 | 90 | 50 | 6 | 0.02511886 | 3523.17 | 335.0122
12.5 | 0.3 | 2 | 90 | 50 | 6 | 0.03981072 | 3649.864 | 292.8025
12.5 | 0.3 | 2 | 90 | 50 | 6 | 0.06309575 | 3749.288 | 258.094
12.5 | 0.3 | 2 | 90 | 50 | 6 | 0.1 | 3830.515 | 229.3373
12.5 | 0.3 | 2 | 90 | 50 | 6 | 0.1584893 | 3898.192 | 205.1882
12.5 | 0.3 | 2 | 90 | 50 | 6 | 0.2511886 | 3953.028 | 186.5686
12.5 | 0.3 | 2 | 90 | 50 | 6 | 0.3981072 | 4005.394 | 172.6519
12.5 | 0.3 | 2 | 90 | 50 | 6 | 0.6309574 | 4050.075 | 164.4736
12.5 | 0.3 | 2 | 90 | 50 | 6 | 1 | 4090.772 | 161.1349
12.5 | 0.3 | 2 | 90 | 50 | 6 | 1.584893 | 4128.451 | 164.6034
12.5 | 0.3 | 2 | 90 | 50 | 6 | 2.511886 | 4165.711 | 174.1548
12.5 | 0.3 | 2 | 90 | 50 | 6 | 3.981071 | 4193.616 | 193.5587
12.5 | 0.3 | 2 | 90 | 50 | 6 | 6.309573 | 4128.05 | 199.1422
12.5 | 0.3 | 2 | 90 | 50 | 6 | 10 | 4157.915 | 214.4693
12.5 | 0.3 | 2 | 90 | 50 | 6 | 0.01 | 3213.601 | 558.8834 | 12.5 % Acrylamide , 0.3% Bis- Acrylamide, 2% PI, 90 microns Layer height, 50 s Bottom layer exposure time, 6s remaining layer exposure time | Sample 6
12.5 | 0.3 | 2 | 90 | 50 | 6 | 0.01584893 | 3564.887 | 424.4615
12.5 | 0.3 | 2 | 90 | 50 | 6 | 0.02511886 | 3811.59 | 369.4967
12.5 | 0.3 | 2 | 90 | 50 | 6 | 0.03981072 | 3970.808 | 319.075
12.5 | 0.3 | 2 | 90 | 50 | 6 | 0.06309575 | 4093.038 | 335.5262
12.5 | 0.3 | 2 | 90 | 50 | 6 | 0.1 | 4200.569 | 275.7198
12.5 | 0.3 | 2 | 90 | 50 | 6 | 0.1584893 | 4287.474 | 263.7086
12.5 | 0.3 | 2 | 90 | 50 | 6 | 0.2511886 | 4370.442 | 248.208
12.5 | 0.3 | 2 | 90 | 50 | 6 | 0.3981072 | 4438.998 | 234.9609
12.5 | 0.3 | 2 | 90 | 50 | 6 | 0.6309574 | 4501.249 | 229.9132
12.5 | 0.3 | 2 | 90 | 50 | 6 | 1 | 4563.815 | 229.4511
12.5 | 0.3 | 2 | 90 | 50 | 6 | 1.584893 | 4626.583 | 238.9387
12.5 | 0.3 | 2 | 90 | 50 | 6 | 2.511886 | 4687.074 | 257.667
12.5 | 0.3 | 2 | 90 | 50 | 6 | 3.981071 | 4738.336 | 283.9419
12.5 | 0.3 | 2 | 90 | 50 | 6 | 6.309573 | 4684.088 | 294.5281
12.5 | 0.3 | 2 | 90 | 50 | 6 | 10 | 4732.727 | 324.859
12.5 | 0.3 | 2 | 150 | 50 | 6 | 0.01 | 1213.267 | 242.1747 | 12.5 % Acrylamide , 0.3% Bis- Acrylamide, 2% PI, 150 microns Layer height, 50 s Bottom layer exposure time, 6s remaining layer exposure time | Sample 1
12.5 | 0.3 | 2 | 150 | 50 | 6 | 0.01584893 | 1379.919 | 229.8651
12.5 | 0.3 | 2 | 150 | 50 | 6 | 0.02511886 | 1504.23 | 215.5525
12.5 | 0.3 | 2 | 150 | 50 | 6 | 0.03981072 | 1598.898 | 202.894
12.5 | 0.3 | 2 | 150 | 50 | 6 | 0.06309575 | 1671.636 | 187.1236
12.5 | 0.3 | 2 | 150 | 50 | 6 | 0.1 | 1730.942 | 174.363
12.5 | 0.3 | 2 | 150 | 50 | 6 | 0.1584893 | 1782.127 | 163.3446
12.5 | 0.3 | 2 | 150 | 50 | 6 | 0.2511886 | 1827.798 | 155.2925
12.5 | 0.3 | 2 | 150 | 50 | 6 | 0.3981072 | 1869.163 | 149.3495
12.5 | 0.3 | 2 | 150 | 50 | 6 | 0.6309574 | 1908.991 | 145.7731
12.5 | 0.3 | 2 | 150 | 50 | 6 | 1 | 1946.484 | 146.1821
12.5 | 0.3 | 2 | 150 | 50 | 6 | 1.584893 | 1982.793 | 151.5355
12.5 | 0.3 | 2 | 150 | 50 | 6 | 2.511886 | 2014.482 | 163.4602
12.5 | 0.3 | 2 | 150 | 50 | 6 | 3.981071 | 2019.068 | 189.2467
12.5 | 0.3 | 2 | 150 | 50 | 6 | 6.309573 | 1958.359 | 230.4881
12.5 | 0.3 | 2 | 150 | 50 | 6 | 10 | 2153.832 | 173.9551
12.5 | 0.3 | 2 | 150 | 50 | 6 | 0.01 | 836.9565 | 210.4061 | 12.5 % Acrylamide , 0.3% Bis- Acrylamide, 2% PI, 150 microns Layer height, 50 s Bottom layer exposure time, 6s remaining layer exposure time | Sample 2
12.5 | 0.3 | 2 | 150 | 50 | 6 | 0.01584893 | 1038.888 | 195.1132
12.5 | 0.3 | 2 | 150 | 50 | 6 | 0.02511886 | 1163.52 | 178.5186
12.5 | 0.3 | 2 | 150 | 50 | 6 | 0.03981072 | 1244.093 | 163.707
12.5 | 0.3 | 2 | 150 | 50 | 6 | 0.06309575 | 1305.312 | 151.4759
12.5 | 0.3 | 2 | 150 | 50 | 6 | 0.1 | 1355.411 | 140.565
12.5 | 0.3 | 2 | 150 | 50 | 6 | 0.1584893 | 1397.504 | 132.1753
12.5 | 0.3 | 2 | 150 | 50 | 6 | 0.2511886 | 1434.953 | 126.3712
12.5 | 0.3 | 2 | 150 | 50 | 6 | 0.3981072 | 1468.384 | 123.0395
12.5 | 0.3 | 2 | 150 | 50 | 6 | 0.6309574 | 1499.122 | 122.6211
12.5 | 0.3 | 2 | 150 | 50 | 6 | 1 | 1532.289 | 122.9586
12.5 | 0.3 | 2 | 150 | 50 | 6 | 1.584893 | 1563.337 | 129.9457
12.5 | 0.3 | 2 | 150 | 50 | 6 | 2.511886 | 1583.057 | 145.6158
12.5 | 0.3 | 2 | 150 | 50 | 6 | 3.981071 | 1550.362 | 179.4601
12.5 | 0.3 | 2 | 150 | 50 | 6 | 6.309573 | 1597.144 | 184.6372
12.5 | 0.3 | 2 | 150 | 50 | 6 | 10 | 1706.692 | 196.864
12.5 | 0.3 | 2 | 150 | 50 | 6 | 0.01 | 1367.534 | 239.3346 | 12.5 % Acrylamide , 0.3% Bis- Acrylamide, 2% PI, 150 microns Layer height, 50 s Bottom layer exposure time, 6s remaining layer exposure time | Sample 3
12.5 | 0.3 | 2 | 150 | 50 | 6 | 0.01584893 | 1536.067 | 214.2731
12.5 | 0.3 | 2 | 150 | 50 | 6 | 0.02511886 | 1664.331 | 196.3979
12.5 | 0.3 | 2 | 150 | 50 | 6 | 0.03981072 | 1755.598 | 178.929
12.5 | 0.3 | 2 | 150 | 50 | 6 | 0.06309575 | 1826.374 | 164.8041
12.5 | 0.3 | 2 | 150 | 50 | 6 | 0.1 | 1883.507 | 153.1394
12.5 | 0.3 | 2 | 150 | 50 | 6 | 0.1584893 | 1932.391 | 143.147
12.5 | 0.3 | 2 | 150 | 50 | 6 | 0.2511886 | 1975.314 | 136.5844
12.5 | 0.3 | 2 | 150 | 50 | 6 | 0.3981072 | 2014.673 | 132.2351
12.5 | 0.3 | 2 | 150 | 50 | 6 | 0.6309574 | 2051.682 | 129.8292
12.5 | 0.3 | 2 | 150 | 50 | 6 | 1 | 2086.559 | 134.5198
12.5 | 0.3 | 2 | 150 | 50 | 6 | 1.584893 | 2120.648 | 141.5259
12.5 | 0.3 | 2 | 150 | 50 | 6 | 2.511886 | 2150.698 | 155.2445
12.5 | 0.3 | 2 | 150 | 50 | 6 | 3.981071 | 2164.452 | 176.8127
12.5 | 0.3 | 2 | 150 | 50 | 6 | 6.309573 | 2031.086 | 230.5399
12.5 | 0.3 | 2 | 150 | 50 | 6 | 10 | 2253.165 | 202.8199
12.5 | 0.3 | 2 | 150 | 50 | 6 | 0.01 | 1326.45 | 259.6564 | 12.5 % Acrylamide , 0.3% Bis- Acrylamide, 2% PI, 150 microns Layer height, 50 s Bottom layer exposure time, 6s remaining layer exposure time | Sample 4
12.5 | 0.3 | 2 | 150 | 50 | 6 | 0.01584893 | 1511.501 | 237.9874
12.5 | 0.3 | 2 | 150 | 50 | 6 | 0.02511886 | 1637.474 | 214.6631
12.5 | 0.3 | 2 | 150 | 50 | 6 | 0.03981072 | 1725.078125 | 194.4768
12.5 | 0.3 | 2 | 150 | 50 | 6 | 0.06309575 | 1795.502 | 177.2759
12.5 | 0.3 | 2 | 150 | 50 | 6 | 0.1 | 1853.355 | 162.0629
12.5 | 0.3 | 2 | 150 | 50 | 6 | 0.1584893 | 1904.63 | 149.3626
12.5 | 0.3 | 2 | 150 | 50 | 6 | 0.2511886 | 1946.695 | 140.7379
12.5 | 0.3 | 2 | 150 | 50 | 6 | 0.3981072 | 1986.662 | 133.5072
12.5 | 0.3 | 2 | 150 | 50 | 6 | 0.6309574 | 2023.725 | 131.8575
12.5 | 0.3 | 2 | 150 | 50 | 6 | 1 | 2056.393 | 130.9807
12.5 | 0.3 | 2 | 150 | 50 | 6 | 1.584893 | 2088.274 | 135.8334
12.5 | 0.3 | 2 | 150 | 50 | 6 | 2.511886 | 2117.763 | 146.6966
12.5 | 0.3 | 2 | 150 | 50 | 6 | 3.981071 | 2124.048 | 167.3761
12.5 | 0.3 | 2 | 150 | 50 | 6 | 6.309573 | 1996.009 | 221.6373
12.5 | 0.3 | 2 | 150 | 50 | 6 | 10 | 2058.589 | 122.1611
12.5 | 0.3 | 2 | 150 | 50 | 6 | 0.01 | 1342.071 | 274.5259 | 12.5 % Acrylamide , 0.3% Bis- Acrylamide, 2% PI, 150 microns Layer height, 50 s Bottom layer exposure time, 6s remaining layer exposure time | Sample 5
12.5 | 0.3 | 2 | 150 | 50 | 6 | 0.01584893 | 1531.73 | 248.1247
12.5 | 0.3 | 2 | 150 | 50 | 6 | 0.02511886 | 1665.385 | 227.1458
12.5 | 0.3 | 2 | 150 | 50 | 6 | 0.03981072 | 1767.637 | 207.4709
12.5 | 0.3 | 2 | 150 | 50 | 6 | 0.06309575 | 1847.344 | 189.9082
12.5 | 0.3 | 2 | 150 | 50 | 6 | 0.1 | 1910.099 | 176.0498
12.5 | 0.3 | 2 | 150 | 50 | 6 | 0.1584893 | 1963.164 | 164.0915
12.5 | 0.3 | 2 | 150 | 50 | 6 | 0.2511886 | 2009.29 | 154.5702
12.5 | 0.3 | 2 | 150 | 50 | 6 | 0.3981072 | 2051.503 | 148.0824
12.5 | 0.3 | 2 | 150 | 50 | 6 | 0.6309574 | 2091.362 | 143.3547
12.5 | 0.3 | 2 | 150 | 50 | 6 | 1 | 2128.749 | 144.7608
12.5 | 0.3 | 2 | 150 | 50 | 6 | 1.584893 | 2164.343 | 150.5246
12.5 | 0.3 | 2 | 150 | 50 | 6 | 2.511886 | 2195.669 | 161.7828
12.5 | 0.3 | 2 | 150 | 50 | 6 | 3.981071 | 2203.376 | 181.8999
12.5 | 0.3 | 2 | 150 | 50 | 6 | 6.309573 | 2044.983 | 253.1259
12.5 | 0.3 | 2 | 150 | 50 | 6 | 10 | 2286.301 | 223.3525
12.5 | 0.3 | 2 | 150 | 50 | 6 | 0.01 | 1157.584 | 247.3013 | 12.5 % Acrylamide , 0.3% Bis- Acrylamide, 2% PI, 150 microns Layer height, 50 s Bottom layer exposure time, 6s remaining layer exposure time | Sample 6
12.5 | 0.3 | 2 | 150 | 50 | 6 | 0.01584893 | 1363.722 | 225.1388
12.5 | 0.3 | 2 | 150 | 50 | 6 | 0.02511886 | 1503.818 | 205.2501
12.5 | 0.3 | 2 | 150 | 50 | 6 | 0.03981072 | 1599.468 | 186.2069
12.5 | 0.3 | 2 | 150 | 50 | 6 | 0.06309575 | 1674.284 | 171.1241
12.5 | 0.3 | 2 | 150 | 50 | 6 | 0.1 | 1733.806 | 158.2381
12.5 | 0.3 | 2 | 150 | 50 | 6 | 0.1584893 | 1786.11 | 148.3371
12.5 | 0.3 | 2 | 150 | 50 | 6 | 0.2511886 | 1830.346 | 141.5567
12.5 | 0.3 | 2 | 150 | 50 | 6 | 0.3981072 | 1871.349 | 136.7165
12.5 | 0.3 | 2 | 150 | 50 | 6 | 0.6309574 | 1908.7 | 137.0509
12.5 | 0.3 | 2 | 150 | 50 | 6 | 1 | 1945.083 | 139.597
12.5 | 0.3 | 2 | 150 | 50 | 6 | 1.584893 | 1980.925 | 147.3173
12.5 | 0.3 | 2 | 150 | 50 | 6 | 2.511886 | 2012.175 | 161.4721
12.5 | 0.3 | 2 | 150 | 50 | 6 | 3.981071 | 2021.577 | 184.7534
12.5 | 0.3 | 2 | 150 | 50 | 6 | 6.309573 | 1935.743 | 229.8905
12.5 | 0.3 | 2 | 150 | 50 | 6 | 10 | 2135.42 | 163.0482
15 | 0.2 | 2 | 30 | 50 | 6 | 0.01 | 3411.983 | 608.805 | 15 % Acrylamide , 0.2% Bis- Acrylamide, 2% PI, 30 microns Layer height, 50 s Bottom layer exposure time, 6s remaining layer exposure time | Sample 1
15 | 0.2 | 2 | 30 | 50 | 6 | 0.01584893 | 3780.006 | 451.0719
15 | 0.2 | 2 | 30 | 50 | 6 | 0.02511886 | 3938.739 | 389.6796
15 | 0.2 | 2 | 30 | 50 | 6 | 0.03981072 | 4047.752 | 344.3566
15 | 0.2 | 2 | 30 | 50 | 6 | 0.06309575 | 4133.841 | 313.6589
15 | 0.2 | 2 | 30 | 50 | 6 | 0.1 | 4219.629 | 285.664
15 | 0.2 | 2 | 30 | 50 | 6 | 0.1584893 | 4294.227 | 259.7372
15 | 0.2 | 2 | 30 | 50 | 6 | 0.2511886 | 4355.759 | 246.8937
15 | 0.2 | 2 | 30 | 50 | 6 | 0.3981072 | 4418.318 | 238.8748
15 | 0.2 | 2 | 30 | 50 | 6 | 0.6309574 | 4479.411 | 232.4244
15 | 0.2 | 2 | 30 | 50 | 6 | 1 | 4534.109375 | 217.4114
15 | 0.2 | 2 | 30 | 50 | 6 | 1.584893 | 4582.047 | 227.4858
15 | 0.2 | 2 | 30 | 50 | 6 | 2.511886 | 4625.822 | 245.1128
15 | 0.2 | 2 | 30 | 50 | 6 | 3.981071 | 4641.032 | 264.2946
15 | 0.2 | 2 | 30 | 50 | 6 | 6.309573 | 4488.984 | 287.9255
15 | 0.2 | 2 | 30 | 50 | 6 | 10 | 4525.911 | 273.8032
15 | 0.2 | 2 | 30 | 50 | 6 | 0.01 | 3236.918 | 552.2866 | 15 % Acrylamide , 0.2% Bis- Acrylamide, 2% PI, 30 microns Layer height, 50 s Bottom layer exposure time, 6s remaining layer exposure time | Sample 2
15 | 0.2 | 2 | 30 | 50 | 6 | 0.01584893 | 3560.521 | 473.2197
15 | 0.2 | 2 | 30 | 50 | 6 | 0.02511886 | 3756.056 | 413.8512
15 | 0.2 | 2 | 30 | 50 | 6 | 0.03981072 | 3897.417 | 363.6566
15 | 0.2 | 2 | 30 | 50 | 6 | 0.06309575 | 4008.468 | 331.9123
15 | 0.2 | 2 | 30 | 50 | 6 | 0.1 | 4104.029 | 304.3625
15 | 0.2 | 2 | 30 | 50 | 6 | 0.1584893 | 4187.349 | 285.8166
15 | 0.2 | 2 | 30 | 50 | 6 | 0.2511886 | 4262.804 | 270.8742
15 | 0.2 | 2 | 30 | 50 | 6 | 0.3981072 | 4334.277 | 257.9416
15 | 0.2 | 2 | 30 | 50 | 6 | 0.6309574 | 4402.133 | 253.9021
15 | 0.2 | 2 | 30 | 50 | 6 | 1 | 4463.504 | 251.6128
15 | 0.2 | 2 | 30 | 50 | 6 | 1.584893 | 4523.792 | 261.555
15 | 0.2 | 2 | 30 | 50 | 6 | 2.511886 | 4579.403 | 279.3564
15 | 0.2 | 2 | 30 | 50 | 6 | 3.981071 | 4602.89 | 310.4325
15 | 0.2 | 2 | 30 | 50 | 6 | 6.309573 | 4474.903 | 336.8219
15 | 0.2 | 2 | 30 | 50 | 6 | 10 | 4502.011 | 335.8901
15 | 0.2 | 2 | 30 | 50 | 6 | 0.01 | 3381.255 | 493.6416 | 15 % Acrylamide , 0.2% Bis- Acrylamide, 2% PI, 30 microns Layer height, 50 s Bottom layer exposure time, 6s remaining layer exposure time | Sample 3
15 | 0.2 | 2 | 30 | 50 | 6 | 0.01584893 | 3676.537 | 435.7627
15 | 0.2 | 2 | 30 | 50 | 6 | 0.02511886 | 3861.66 | 380.8113
15 | 0.2 | 2 | 30 | 50 | 6 | 0.03981072 | 3990.653 | 341.6647
15 | 0.2 | 2 | 30 | 50 | 6 | 0.06309575 | 4092.994 | 309.2256
15 | 0.2 | 2 | 30 | 50 | 6 | 0.1 | 4186.261 | 290.3129
15 | 0.2 | 2 | 30 | 50 | 6 | 0.1584893 | 4267.189 | 270.1831
15 | 0.2 | 2 | 30 | 50 | 6 | 0.2511886 | 4339.25 | 256.1044
15 | 0.2 | 2 | 30 | 50 | 6 | 0.3981072 | 4405.992 | 246.7183
15 | 0.2 | 2 | 30 | 50 | 6 | 0.6309574 | 4472.821 | 244.2815
15 | 0.2 | 2 | 30 | 50 | 6 | 1 | 4532.221 | 242.2097
15 | 0.2 | 2 | 30 | 50 | 6 | 1.584893 | 4594.261 | 256.4504
15 | 0.2 | 2 | 30 | 50 | 6 | 2.511886 | 4645.882 | 275.243
15 | 0.2 | 2 | 30 | 50 | 6 | 3.981071 | 4678.288 | 306.183
15 | 0.2 | 2 | 30 | 50 | 6 | 6.309573 | 4563.168 | 326.8402
15 | 0.2 | 2 | 30 | 50 | 6 | 10 | 4604.019 | 327.713
15 | 0.2 | 2 | 30 | 50 | 6 | 0.01 | 2952.898 | 422.7451 | 15 % Acrylamide , 0.2% Bis- Acrylamide, 2% PI, 30 microns Layer height, 50 s Bottom layer exposure time, 6s remaining layer exposure time | Sample 4
15 | 0.2 | 2 | 30 | 50 | 6 | 0.01584893 | 3124.493 | 341.0657
15 | 0.2 | 2 | 30 | 50 | 6 | 0.02511886 | 3233.742 | 290.7043
15 | 0.2 | 2 | 30 | 50 | 6 | 0.03981072 | 3314.187 | 259.5381
15 | 0.2 | 2 | 30 | 50 | 6 | 0.06309575 | 3379.111 | 239.0155
15 | 0.2 | 2 | 30 | 50 | 6 | 0.1 | 3439.208 | 218.7523
15 | 0.2 | 2 | 30 | 50 | 6 | 0.1584893 | 3497.248 | 208.6244
15 | 0.2 | 2 | 30 | 50 | 6 | 0.2511886 | 3547.333 | 200.9867
15 | 0.2 | 2 | 30 | 50 | 6 | 0.3981072 | 3599.672 | 194.3589
15 | 0.2 | 2 | 30 | 50 | 6 | 0.6309574 | 3642.295 | 194.6234
15 | 0.2 | 2 | 30 | 50 | 6 | 1 | 3697.591 | 197.087
15 | 0.2 | 2 | 30 | 50 | 6 | 1.584893 | 3739.751 | 210.3341
15 | 0.2 | 2 | 30 | 50 | 6 | 2.511886 | 3783.287 | 228.8613
15 | 0.2 | 2 | 30 | 50 | 6 | 3.981071 | 3799.044 | 252.7175
15 | 0.2 | 2 | 30 | 50 | 6 | 6.309573 | 3579.031 | 333.4333
15 | 0.2 | 2 | 30 | 50 | 6 | 10 | 3681.182 | 203.8747
15 | 0.2 | 2 | 90 | 50 | 6 | 0.01 | 3124.765 | 361.119 | 15 % Acrylamide , 0.2% Bis- Acrylamide, 2% PI, 90 microns Layer height, 50 s Bottom layer exposure time, 6s remaining layer exposure time | Sample 1
15 | 0.2 | 2 | 90 | 50 | 6 | 0.01584893 | 3248.667 | 301.2057
15 | 0.2 | 2 | 90 | 50 | 6 | 0.02511886 | 3373.831 | 267.3259
15 | 0.2 | 2 | 90 | 50 | 6 | 0.03981072 | 3459.989 | 239.9707
15 | 0.2 | 2 | 90 | 50 | 6 | 0.06309575 | 3548.75 | 234.1446
15 | 0.2 | 2 | 90 | 50 | 6 | 0.1 | 3618.691 | 225.9762
15 | 0.2 | 2 | 90 | 50 | 6 | 0.1584893 | 3679 | 218.9095
15 | 0.2 | 2 | 90 | 50 | 6 | 0.2511886 | 3741.305 | 221.0874
15 | 0.2 | 2 | 90 | 50 | 6 | 0.3981072 | 3804.609375 | 225.655
15 | 0.2 | 2 | 90 | 50 | 6 | 0.6309574 | 3867.918 | 233.3915
15 | 0.2 | 2 | 90 | 50 | 6 | 1 | 3932.055 | 245.7371
15 | 0.2 | 2 | 90 | 50 | 6 | 1.584893 | 3995.727 | 265.2508
15 | 0.2 | 2 | 90 | 50 | 6 | 2.511886 | 4055.9 | 291.2552
15 | 0.2 | 2 | 90 | 50 | 6 | 3.981071 | 4100.873 | 320.295
15 | 0.2 | 2 | 90 | 50 | 6 | 6.309573 | 4035.885 | 337.4547
15 | 0.2 | 2 | 90 | 50 | 6 | 10 | 4121.912 | 325.1036
15 | 0.2 | 2 | 90 | 50 | 6 | 0.01 | 3632.259 | 312.6326 | 15 % Acrylamide , 0.2% Bis- Acrylamide, 2% PI, 90 microns Layer height, 50 s Bottom layer exposure time, 6s remaining layer exposure time | Sample 2
15 | 0.2 | 2 | 90 | 50 | 6 | 0.01584893 | 3759.533 | 291.4009
15 | 0.2 | 2 | 90 | 50 | 6 | 0.02511886 | 3864.404 | 262.3842
15 | 0.2 | 2 | 90 | 50 | 6 | 0.03981072 | 3950.194 | 238.8078
15 | 0.2 | 2 | 90 | 50 | 6 | 0.06309575 | 4021.991 | 231.9993
15 | 0.2 | 2 | 90 | 50 | 6 | 0.1 | 4088.995 | 221.8557
15 | 0.2 | 2 | 90 | 50 | 6 | 0.1584893 | 4151.581 | 217.431
15 | 0.2 | 2 | 90 | 50 | 6 | 0.2511886 | 4210.448 | 220.0942
15 | 0.2 | 2 | 90 | 50 | 6 | 0.3981072 | 4270.797 | 225.7975
15 | 0.2 | 2 | 90 | 50 | 6 | 0.6309574 | 4333.181 | 234.1871
15 | 0.2 | 2 | 90 | 50 | 6 | 1 | 4396.24 | 247.3629
15 | 0.2 | 2 | 90 | 50 | 6 | 1.584893 | 4461.363 | 266.2598
15 | 0.2 | 2 | 90 | 50 | 6 | 2.511886 | 4526.971 | 291.1796
15 | 0.2 | 2 | 90 | 50 | 6 | 3.981071 | 4583.914 | 322.9936
15 | 0.2 | 2 | 90 | 50 | 6 | 6.309573 | 4508.875 | 325.3502
15 | 0.2 | 2 | 90 | 50 | 6 | 10 | 4571.069 | 333.7018
15 | 0.2 | 2 | 90 | 50 | 6 | 0.01 | 3173.029 | 472.964 | 15 % Acrylamide , 0.2% Bis- Acrylamide, 2% PI, 90 microns Layer height, 50 s Bottom layer exposure time, 6s remaining layer exposure time | Sample 3
15 | 0.2 | 2 | 90 | 50 | 6 | 0.01584893 | 3340.141 | 421.3181
15 | 0.2 | 2 | 90 | 50 | 6 | 0.02511886 | 3474.777 | 360.2953
15 | 0.2 | 2 | 90 | 50 | 6 | 0.03981072 | 3582.592 | 320.1199
15 | 0.2 | 2 | 90 | 50 | 6 | 0.06309575 | 3671.75 | 293.9599
15 | 0.2 | 2 | 90 | 50 | 6 | 0.1 | 3753.119 | 272.4866
15 | 0.2 | 2 | 90 | 50 | 6 | 0.1584893 | 3827.228 | 261.8221
15 | 0.2 | 2 | 90 | 50 | 6 | 0.2511886 | 3898.317 | 255.6933
15 | 0.2 | 2 | 90 | 50 | 6 | 0.3981072 | 3967.598 | 255.3678
15 | 0.2 | 2 | 90 | 50 | 6 | 0.6309574 | 4037.166 | 261.4021
15 | 0.2 | 2 | 90 | 50 | 6 | 1 | 4107.316 | 269.9218
15 | 0.2 | 2 | 90 | 50 | 6 | 1.584893 | 4176.279 | 288.6972
15 | 0.2 | 2 | 90 | 50 | 6 | 2.511886 | 4237.663 | 315.1822
15 | 0.2 | 2 | 90 | 50 | 6 | 3.981071 | 4290.884 | 341.4738
15 | 0.2 | 2 | 90 | 50 | 6 | 6.309573 | 4217.117 | 357.1244
15 | 0.2 | 2 | 90 | 50 | 6 | 10 | 4269.773 | 358.578
15 | 0.2 | 2 | 90 | 50 | 6 | 0.01 | 3511.492 | 364.5217 | 15 % Acrylamide , 0.2% Bis- Acrylamide, 2% PI, 90 microns Layer height, 50 s Bottom layer exposure time, 6s remaining layer exposure time | Sample 4
15 | 0.2 | 2 | 90 | 50 | 6 | 0.01584893 | 3705.492 | 323.9477
15 | 0.2 | 2 | 90 | 50 | 6 | 0.02511886 | 3922.876 | 305.1361
15 | 0.2 | 2 | 90 | 50 | 6 | 0.03981072 | 4043.422 | 288.1221
15 | 0.2 | 2 | 90 | 50 | 6 | 0.06309575 | 4145.535 | 278.5645
15 | 0.2 | 2 | 90 | 50 | 6 | 0.1 | 4237.089 | 273.4635
15 | 0.2 | 2 | 90 | 50 | 6 | 0.1584893 | 4317.016 | 273.1451
15 | 0.2 | 2 | 90 | 50 | 6 | 0.2511886 | 4397.738 | 275.9865
15 | 0.2 | 2 | 90 | 50 | 6 | 0.3981072 | 4475.975 | 283.7767
15 | 0.2 | 2 | 90 | 50 | 6 | 0.6309574 | 4554.613 | 295.7542
15 | 0.2 | 2 | 90 | 50 | 6 | 1 | 4639.613 | 312.8877
15 | 0.2 | 2 | 90 | 50 | 6 | 1.584893 | 4724.999 | 335.5757
15 | 0.2 | 2 | 90 | 50 | 6 | 2.511886 | 4814.013 | 367.0041
15 | 0.2 | 2 | 90 | 50 | 6 | 3.981071 | 4897.256 | 403.0986
15 | 0.2 | 2 | 90 | 50 | 6 | 6.309573 | 4837.245 | 410.179
15 | 0.2 | 2 | 90 | 50 | 6 | 10 | 4925.356 | 422.4379
15 | 0.2 | 2 | 150 | 50 | 6 | 0.01 | 1110.882 | 202.1131 | 15 % Acrylamide , 0.2% Bis- Acrylamide, 2% PI, 150 microns Layer height, 50 s Bottom layer exposure time, 6s remaining layer exposure time | Sample 1
15 | 0.2 | 2 | 150 | 50 | 6 | 0.01584893 | 1289.105 | 172.4884
15 | 0.2 | 2 | 150 | 50 | 6 | 0.02511886 | 1382.29 | 151.5267
15 | 0.2 | 2 | 150 | 50 | 6 | 0.03981072 | 1442.67 | 139.5964
15 | 0.2 | 2 | 150 | 50 | 6 | 0.06309575 | 1489.928 | 131.3034
15 | 0.2 | 2 | 150 | 50 | 6 | 0.1 | 1530.082 | 125.1135
15 | 0.2 | 2 | 150 | 50 | 6 | 0.1584893 | 1565.701 | 121.484
15 | 0.2 | 2 | 150 | 50 | 6 | 0.2511886 | 1599.348 | 120.2678
15 | 0.2 | 2 | 150 | 50 | 6 | 0.3981072 | 1631.995 | 121.9436
15 | 0.2 | 2 | 150 | 50 | 6 | 0.6309574 | 1665.222 | 126.5004
15 | 0.2 | 2 | 150 | 50 | 6 | 1 | 1696.065 | 133.4301
15 | 0.2 | 2 | 150 | 50 | 6 | 1.584893 | 1727.432 | 144.3357
15 | 0.2 | 2 | 150 | 50 | 6 | 2.511886 | 1750.462 | 162.4823
15 | 0.2 | 2 | 150 | 50 | 6 | 3.981071 | 1709.123 | 198.5447
15 | 0.2 | 2 | 150 | 50 | 6 | 6.309573 | 1778.698 | 183.1751
15 | 0.2 | 2 | 150 | 50 | 6 | 10 | 1763.189 | 241.2883
15 | 0.2 | 2 | 150 | 50 | 6 | 0.01 | 1378.694 | 203.2995 | 15 % Acrylamide , 0.2% Bis- Acrylamide, 2% PI, 150 microns Layer height, 50 s Bottom layer exposure time, 6s remaining layer exposure time | Sample 2
15 | 0.2 | 2 | 150 | 50 | 6 | 0.01584893 | 1519.07 | 177.4064
15 | 0.2 | 2 | 150 | 50 | 6 | 0.02511886 | 1610.516 | 160.1505
15 | 0.2 | 2 | 150 | 50 | 6 | 0.03981072 | 1667.818 | 150.5947
15 | 0.2 | 2 | 150 | 50 | 6 | 0.06309575 | 1721.599 | 136.5079
15 | 0.2 | 2 | 150 | 50 | 6 | 0.1 | 1763.637 | 128.7412
15 | 0.2 | 2 | 150 | 50 | 6 | 0.1584893 | 1800.659 | 123.5407
15 | 0.2 | 2 | 150 | 50 | 6 | 0.2511886 | 1835.001 | 121.2978
15 | 0.2 | 2 | 150 | 50 | 6 | 0.3981072 | 1866.834 | 119.767
15 | 0.2 | 2 | 150 | 50 | 6 | 0.6309574 | 1897.737 | 126.4503
15 | 0.2 | 2 | 150 | 50 | 6 | 1 | 1932.247 | 133.0289
15 | 0.2 | 2 | 150 | 50 | 6 | 1.584893 | 1963.225 | 143.9602
15 | 0.2 | 2 | 150 | 50 | 6 | 2.511886 | 1986.365 | 160.3911
15 | 0.2 | 2 | 150 | 50 | 6 | 3.981071 | 1970.275 | 187.9019
15 | 0.2 | 2 | 150 | 50 | 6 | 6.309573 | 1991.9 | 185.5433
15 | 0.2 | 2 | 150 | 50 | 6 | 10 | 2064.65 | 281.9535
15 | 0.2 | 2 | 150 | 50 | 6 | 0.01 | 1254.233 | 216.6669 | 15 % Acrylamide , 0.2% Bis- Acrylamide, 2% PI, 150 microns Layer height, 50 s Bottom layer exposure time, 6s remaining layer exposure time | Sample 3
15 | 0.2 | 2 | 150 | 50 | 6 | 0.01584893 | 1359.664 | 186.1896
15 | 0.2 | 2 | 150 | 50 | 6 | 0.02511886 | 1437.419 | 162.7075
15 | 0.2 | 2 | 150 | 50 | 6 | 0.03981072 | 1493.343 | 147.2018
15 | 0.2 | 2 | 150 | 50 | 6 | 0.06309575 | 1540.008 | 134.1612
15 | 0.2 | 2 | 150 | 50 | 6 | 0.1 | 1579.149 | 126.0675
15 | 0.2 | 2 | 150 | 50 | 6 | 0.1584893 | 1614.059 | 120.1839
15 | 0.2 | 2 | 150 | 50 | 6 | 0.2511886 | 1645.852 | 117.4891
15 | 0.2 | 2 | 150 | 50 | 6 | 0.3981072 | 1676.315 | 117.5894
15 | 0.2 | 2 | 150 | 50 | 6 | 0.6309574 | 1708.849 | 120.5672
15 | 0.2 | 2 | 150 | 50 | 6 | 1 | 1737.248 | 126.0842
15 | 0.2 | 2 | 150 | 50 | 6 | 1.584893 | 1764.633 | 135.6273
15 | 0.2 | 2 | 150 | 50 | 6 | 2.511886 | 1783.79 | 151.193
15 | 0.2 | 2 | 150 | 50 | 6 | 3.981071 | 1732.743 | 186.4544
15 | 0.2 | 2 | 150 | 50 | 6 | 6.309573 | 1803.345 | 172.5099
15 | 0.2 | 2 | 150 | 50 | 6 | 10 | 1873.133 | 180.4238
15 | 0.2 | 2 | 150 | 50 | 6 | 0.01 | 1114.629 | 195.6068 | 15 % Acrylamide , 0.2% Bis- Acrylamide, 2% PI, 150 microns Layer height, 50 s Bottom layer exposure time, 6s remaining layer exposure time | Sample 4
15 | 0.2 | 2 | 150 | 50 | 6 | 0.01584893 | 1240.681 | 173.7112
15 | 0.2 | 2 | 150 | 50 | 6 | 0.02511886 | 1327.926 | 156.6993
15 | 0.2 | 2 | 150 | 50 | 6 | 0.03981072 | 1388.988 | 144.007
15 | 0.2 | 2 | 150 | 50 | 6 | 0.06309575 | 1438.381 | 136.0408
15 | 0.2 | 2 | 150 | 50 | 6 | 0.1 | 1479.554 | 129.2955
15 | 0.2 | 2 | 150 | 50 | 6 | 0.1584893 | 1517 | 126.9234
15 | 0.2 | 2 | 150 | 50 | 6 | 0.2511886 | 1552.145 | 126.3758
15 | 0.2 | 2 | 150 | 50 | 6 | 0.3981072 | 1586.389 | 128.4533
15 | 0.2 | 2 | 150 | 50 | 6 | 0.6309574 | 1621.213 | 134.0025
15 | 0.2 | 2 | 150 | 50 | 6 | 1 | 1655.01 | 140.9876
15 | 0.2 | 2 | 150 | 50 | 6 | 1.584893 | 1688.06 | 152.6767
15 | 0.2 | 2 | 150 | 50 | 6 | 2.511886 | 1713.482 | 170.0627
15 | 0.2 | 2 | 150 | 50 | 6 | 3.981071 | 1675.098 | 207.3253
15 | 0.2 | 2 | 150 | 50 | 6 | 6.309573 | 1742.202 | 192.1639
15 | 0.2 | 2 | 150 | 50 | 6 | 10 | 1723.411 | 235.5873
15 | 0.2 | 2 | 150 | 50 | 6 | 0.01 | 1046.756 | 189.2145 | 15 % Acrylamide , 0.2% Bis- Acrylamide, 2% PI, 150 microns Layer height, 50 s Bottom layer exposure time, 6s remaining layer exposure time | Sample 5
15 | 0.2 | 2 | 150 | 50 | 6 | 0.01584893 | 1181.198 | 171.8989
15 | 0.2 | 2 | 150 | 50 | 6 | 0.02511886 | 1275.107 | 157.4431
15 | 0.2 | 2 | 150 | 50 | 6 | 0.03981072 | 1340.048 | 147.0283
15 | 0.2 | 2 | 150 | 50 | 6 | 0.06309575 | 1394.737 | 139.4108
15 | 0.2 | 2 | 150 | 50 | 6 | 0.1 | 1440.142 | 135.3955
15 | 0.2 | 2 | 150 | 50 | 6 | 0.1584893 | 1481.79 | 133.6227
15 | 0.2 | 2 | 150 | 50 | 6 | 0.2511886 | 1521.056 | 134.3889
15 | 0.2 | 2 | 150 | 50 | 6 | 0.3981072 | 1559.168 | 138.1367
15 | 0.2 | 2 | 150 | 50 | 6 | 0.6309574 | 1597.662 | 144.7083
15 | 0.2 | 2 | 150 | 50 | 6 | 1 | 1636.593 | 153.6517
15 | 0.2 | 2 | 150 | 50 | 6 | 1.584893 | 1674.05 | 166.9424
15 | 0.2 | 2 | 150 | 50 | 6 | 2.511886 | 1704.383 | 185.1933
15 | 0.2 | 2 | 150 | 50 | 6 | 3.981071 | 1687.051 | 219.7708
15 | 0.2 | 2 | 150 | 50 | 6 | 6.309573 | 1745.507 | 209.2759
15 | 0.2 | 2 | 150 | 50 | 6 | 10 | 2088.623 | 770.2556
15 | 0.3 | 2 | 30 | 50 | 6 | 0.01 | 10689.12 | 1061.723 | 15 % Acrylamide , 0.3% Bis- Acrylamide, 2% PI, 30 microns Layer height, 50 s Bottom layer exposure time, 6s remaining layer exposure time | Sample 1
15 | 0.3 | 2 | 30 | 50 | 6 | 0.01584893 | 11008.99 | 943.1189
15 | 0.3 | 2 | 30 | 50 | 6 | 0.02511886 | 11271.57 | 816.5775
15 | 0.3 | 2 | 30 | 50 | 6 | 0.03981072 | 11476.33 | 710.4769
15 | 0.3 | 2 | 30 | 50 | 6 | 0.06309575 | 11648.67 | 624.913
15 | 0.3 | 2 | 30 | 50 | 6 | 0.1 | 11799.47 | 555.7054
15 | 0.3 | 2 | 30 | 50 | 6 | 0.1584893 | 11923 | 494.6672
15 | 0.3 | 2 | 30 | 50 | 6 | 0.2511886 | 12041.86 | 441.116
15 | 0.3 | 2 | 30 | 50 | 6 | 0.3981072 | 12162.46 | 404.0035
15 | 0.3 | 2 | 30 | 50 | 6 | 0.6309574 | 12259.05 | 355.459
15 | 0.3 | 2 | 30 | 50 | 6 | 1 | 12325.22 | 355.945
15 | 0.3 | 2 | 30 | 50 | 6 | 1.584893 | 12408.32 | 350.2368
15 | 0.3 | 2 | 30 | 50 | 6 | 2.511886 | 12489.17 | 364.4965
15 | 0.3 | 2 | 30 | 50 | 6 | 3.981071 | 12548.76 | 363.8524
15 | 0.3 | 2 | 30 | 50 | 6 | 6.309573 | 12335.67 | 353.8509
15 | 0.3 | 2 | 30 | 50 | 6 | 10 | 12398.44 | 394.1427
15 | 0.3 | 2 | 30 | 50 | 6 | 0.01 | 10612.35 | 1263.752 | 15 % Acrylamide , 0.3% Bis- Acrylamide, 2% PI, 30 microns Layer height, 50 s Bottom layer exposure time, 6s remaining layer exposure time | Sample 2
15 | 0.3 | 2 | 30 | 50 | 6 | 0.01584893 | 10976.25 | 974.0964
15 | 0.3 | 2 | 30 | 50 | 6 | 0.02511886 | 11260.8 | 817.5223
15 | 0.3 | 2 | 30 | 50 | 6 | 0.03981072 | 11466.87 | 710.1494
15 | 0.3 | 2 | 30 | 50 | 6 | 0.06309575 | 11645.04 | 634.8264
15 | 0.3 | 2 | 30 | 50 | 6 | 0.1 | 11815.33 | 552.211
15 | 0.3 | 2 | 30 | 50 | 6 | 0.1584893 | 11946.91 | 496.9917
15 | 0.3 | 2 | 30 | 50 | 6 | 0.2511886 | 12062.25 | 451.6386
15 | 0.3 | 2 | 30 | 50 | 6 | 0.3981072 | 12160.47 | 408.2473
15 | 0.3 | 2 | 30 | 50 | 6 | 0.6309574 | 12267.93 | 382.5314
15 | 0.3 | 2 | 30 | 50 | 6 | 1 | 12356.65 | 361.6551
15 | 0.3 | 2 | 30 | 50 | 6 | 1.584893 | 12443.2 | 353.2914
15 | 0.3 | 2 | 30 | 50 | 6 | 2.511886 | 12531.75 | 360.013
15 | 0.3 | 2 | 30 | 50 | 6 | 3.981071 | 12592.89 | 399.2285
15 | 0.3 | 2 | 30 | 50 | 6 | 6.309573 | 12411.93 | 364.0277
15 | 0.3 | 2 | 30 | 50 | 6 | 10 | 12515.07 | 376.0019
15 | 0.3 | 2 | 30 | 50 | 6 | 0.01 | 11184.13 | 1125.092 | 15 % Acrylamide , 0.3% Bis- Acrylamide, 2% PI, 30 microns Layer height, 50 s Bottom layer exposure time, 6s remaining layer exposure time | Sample 3
15 | 0.3 | 2 | 30 | 50 | 6 | 0.01584893 | 11571.38 | 992.8158
15 | 0.3 | 2 | 30 | 50 | 6 | 0.02511886 | 11901.69 | 879.3948
15 | 0.3 | 2 | 30 | 50 | 6 | 0.03981072 | 12151.62 | 761.1751
15 | 0.3 | 2 | 30 | 50 | 6 | 0.06309575 | 12353.38 | 682.8901
15 | 0.3 | 2 | 30 | 50 | 6 | 0.1 | 12552.3 | 612.8491
15 | 0.3 | 2 | 30 | 50 | 6 | 0.1584893 | 12712.07 | 570.8321
15 | 0.3 | 2 | 30 | 50 | 6 | 0.2511886 | 12853.45 | 526.4107
15 | 0.3 | 2 | 30 | 50 | 6 | 0.3981072 | 12977.63 | 472.2747
15 | 0.3 | 2 | 30 | 50 | 6 | 0.6309574 | 13112.1 | 449.3155
15 | 0.3 | 2 | 30 | 50 | 6 | 1 | 13222.47 | 432.1856
15 | 0.3 | 2 | 30 | 50 | 6 | 1.584893 | 13332.55 | 429.1564
15 | 0.3 | 2 | 30 | 50 | 6 | 2.511886 | 13447.49 | 440.7952
15 | 0.3 | 2 | 30 | 50 | 6 | 3.981071 | 13550.49 | 484.5913
15 | 0.3 | 2 | 30 | 50 | 6 | 6.309573 | 13410.23 | 461.5747
15 | 0.3 | 2 | 30 | 50 | 6 | 10 | 13519.54 | 515.0192
15 | 0.3 | 2 | 30 | 50 | 6 | 0.01 | 10850.34375 | 1298.215 | 15 % Acrylamide , 0.3% Bis- Acrylamide, 2% PI, 30 microns Layer height, 50 s Bottom layer exposure time, 6s remaining layer exposure time | Sample 4
15 | 0.3 | 2 | 30 | 50 | 6 | 0.01584893 | 11186.46 | 1108.465
15 | 0.3 | 2 | 30 | 50 | 6 | 0.02511886 | 11440.98 | 910.7812
15 | 0.3 | 2 | 30 | 50 | 6 | 0.03981072 | 11664.43 | 785.1294
15 | 0.3 | 2 | 30 | 50 | 6 | 0.06309575 | 11877.03 | 697.2464
15 | 0.3 | 2 | 30 | 50 | 6 | 0.1 | 12037.96 | 606.2632
15 | 0.3 | 2 | 30 | 50 | 6 | 0.1584893 | 12185.99 | 530.3199
15 | 0.3 | 2 | 30 | 50 | 6 | 0.2511886 | 12325.51 | 478.0553
15 | 0.3 | 2 | 30 | 50 | 6 | 0.3981072 | 12435.5 | 435.1524
15 | 0.3 | 2 | 30 | 50 | 6 | 0.6309574 | 12545.53 | 387.9482
15 | 0.3 | 2 | 30 | 50 | 6 | 1 | 12649.55 | 384.752
15 | 0.3 | 2 | 30 | 50 | 6 | 1.584893 | 12741.02 | 378.4936
15 | 0.3 | 2 | 30 | 50 | 6 | 2.511886 | 12840.87 | 378.5783
15 | 0.3 | 2 | 30 | 50 | 6 | 3.981071 | 12920.52 | 413.8676
15 | 0.3 | 2 | 30 | 50 | 6 | 6.309573 | 12779.49 | 390.2746
15 | 0.3 | 2 | 30 | 50 | 6 | 10 | 12867.42 | 404.852
15 | 0.3 | 2 | 30 | 50 | 6 | 0.01 | 10063.9 | 1293.343 | 15 % Acrylamide , 0.3% Bis- Acrylamide, 2% PI, 30 microns Layer height, 50 s Bottom layer exposure time, 6s remaining layer exposure time | Sample 5
15 | 0.3 | 2 | 30 | 50 | 6 | 0.01584893 | 10531.17 | 1017.611
15 | 0.3 | 2 | 30 | 50 | 6 | 0.02511886 | 10838.52 | 848.8379
15 | 0.3 | 2 | 30 | 50 | 6 | 0.03981072 | 11069.24 | 724.5254
15 | 0.3 | 2 | 30 | 50 | 6 | 0.06309575 | 11232.68 | 640.1237
15 | 0.3 | 2 | 30 | 50 | 6 | 0.1 | 11420.69 | 586.6315
15 | 0.3 | 2 | 30 | 50 | 6 | 0.1584893 | 11564.28 | 533.2981
15 | 0.3 | 2 | 30 | 50 | 6 | 0.2511886 | 11694.46 | 487.6223
15 | 0.3 | 2 | 30 | 50 | 6 | 0.3981072 | 11825.67 | 447.7402
15 | 0.3 | 2 | 30 | 50 | 6 | 0.6309574 | 11952.47 | 415.5633
15 | 0.3 | 2 | 30 | 50 | 6 | 1 | 12047.1 | 405.5042
15 | 0.3 | 2 | 30 | 50 | 6 | 1.584893 | 12144.07 | 411.314
15 | 0.3 | 2 | 30 | 50 | 6 | 2.511886 | 12252.33 | 422.1366
15 | 0.3 | 2 | 30 | 50 | 6 | 3.981071 | 12383.06 | 458.2307
15 | 0.3 | 2 | 30 | 50 | 6 | 6.309573 | 12213.94 | 427.886
15 | 0.3 | 2 | 30 | 50 | 6 | 10 | 12392.07 | 463.1251
15 | 0.3 | 2 | 30 | 50 | 6 | 0.01 | 11035.21 | 1200.29 | 15 % Acrylamide , 0.3% Bis- Acrylamide, 2% PI, 30 microns Layer height, 50 s Bottom layer exposure time, 6s remaining layer exposure time | Sample 6
15 | 0.3 | 2 | 30 | 50 | 6 | 0.01584893 | 11450.88 | 1091.516
15 | 0.3 | 2 | 30 | 50 | 6 | 0.02511886 | 11759.06 | 933.1173
15 | 0.3 | 2 | 30 | 50 | 6 | 0.03981072 | 12031.78 | 814.9537
15 | 0.3 | 2 | 30 | 50 | 6 | 0.06309575 | 12253.17 | 710.1844
15 | 0.3 | 2 | 30 | 50 | 6 | 0.1 | 12425.23 | 635.8633
15 | 0.3 | 2 | 30 | 50 | 6 | 0.1584893 | 12616.59 | 572.1153
15 | 0.3 | 2 | 30 | 50 | 6 | 0.2511886 | 12778.46 | 518.2933
15 | 0.3 | 2 | 30 | 50 | 6 | 0.3981072 | 12925.08 | 472.2678
15 | 0.3 | 2 | 30 | 50 | 6 | 0.6309574 | 13055.61 | 444.8412
15 | 0.3 | 2 | 30 | 50 | 6 | 1 | 13168.54 | 419.6309
15 | 0.3 | 2 | 30 | 50 | 6 | 1.584893 | 13285.98 | 409.9862
15 | 0.3 | 2 | 30 | 50 | 6 | 2.511886 | 13400.21 | 424.1685
15 | 0.3 | 2 | 30 | 50 | 6 | 3.981071 | 13486.28 | 453.3445
15 | 0.3 | 2 | 30 | 50 | 6 | 6.309573 | 13234.69 | 427.4573
15 | 0.3 | 2 | 30 | 50 | 6 | 10 | 13414.09 | 461.7885
15 | 0.3 | 2 | 90 | 50 | 6 | 0.01 | 2712.965 | 511.8973 | 15 % Acrylamide , 0.3% Bis- Acrylamide, 2% PI, 90 microns Layer height, 50 s Bottom layer exposure time, 6s remaining layer exposure time | Sample 1
15 | 0.3 | 2 | 90 | 50 | 6 | 0.01584893 | 3010.044 | 452.9967
15 | 0.3 | 2 | 90 | 50 | 6 | 0.02511886 | 3371.488 | 422.5201
15 | 0.3 | 2 | 90 | 50 | 6 | 0.03981072 | 3541.938 | 373.1678
15 | 0.3 | 2 | 90 | 50 | 6 | 0.06309575 | 3661.762 | 340.8451
15 | 0.3 | 2 | 90 | 50 | 6 | 0.1 | 3762.237 | 310.5494
15 | 0.3 | 2 | 90 | 50 | 6 | 0.1584893 | 3850.551 | 284.5668
15 | 0.3 | 2 | 90 | 50 | 6 | 0.2511886 | 3926.211 | 266.9213
15 | 0.3 | 2 | 90 | 50 | 6 | 0.3981072 | 3997.323 | 256.6954
15 | 0.3 | 2 | 90 | 50 | 6 | 0.6309574 | 4063.092 | 242.6192
15 | 0.3 | 2 | 90 | 50 | 6 | 1 | 4127.261 | 245.4624
15 | 0.3 | 2 | 90 | 50 | 6 | 1.584893 | 4189.371 | 252.8983
15 | 0.3 | 2 | 90 | 50 | 6 | 2.511886 | 4250.465 | 269.3488
15 | 0.3 | 2 | 90 | 50 | 6 | 3.981071 | 4302.715 | 294.5879
15 | 0.3 | 2 | 90 | 50 | 6 | 6.309573 | 4230.351 | 317.843
15 | 0.3 | 2 | 90 | 50 | 6 | 10 | 4326.603 | 315.98
15 | 0.3 | 2 | 90 | 50 | 6 | 0.01 | 3135.533 | 487.2303 | 15 % Acrylamide , 0.3% Bis- Acrylamide, 2% PI, 90 microns Layer height, 50 s Bottom layer exposure time, 6s remaining layer exposure time | Sample 2
15 | 0.3 | 2 | 90 | 50 | 6 | 0.01584893 | 3522.478 | 454.8182
15 | 0.3 | 2 | 90 | 50 | 6 | 0.02511886 | 3764.861 | 434.2438
15 | 0.3 | 2 | 90 | 50 | 6 | 0.03981072 | 3932.938 | 410.0405
15 | 0.3 | 2 | 90 | 50 | 6 | 0.06309575 | 4075.861 | 385.45
15 | 0.3 | 2 | 90 | 50 | 6 | 0.1 | 4195.245 | 359.8385
15 | 0.3 | 2 | 90 | 50 | 6 | 0.1584893 | 4306.055 | 334.8776
15 | 0.3 | 2 | 90 | 50 | 6 | 0.2511886 | 4401.143 | 317.0685
15 | 0.3 | 2 | 90 | 50 | 6 | 0.3981072 | 4488.696 | 304.779
15 | 0.3 | 2 | 90 | 50 | 6 | 0.6309574 | 4568.983 | 294.8252
15 | 0.3 | 2 | 90 | 50 | 6 | 1 | 4648.997 | 291.8877
15 | 0.3 | 2 | 90 | 50 | 6 | 1.584893 | 4726.21875 | 299.4126
15 | 0.3 | 2 | 90 | 50 | 6 | 2.511886 | 4800.25 | 316.765
15 | 0.3 | 2 | 90 | 50 | 6 | 3.981071 | 4863.803 | 344.1513
15 | 0.3 | 2 | 90 | 50 | 6 | 6.309573 | 4797.458 | 360.1837
15 | 0.3 | 2 | 90 | 50 | 6 | 10 | 4841.347 | 379.676
15 | 0.3 | 2 | 90 | 50 | 6 | 0.01 | 3059.6 | 557.6207 | 15 % Acrylamide , 0.3% Bis- Acrylamide, 2% PI, 90 microns Layer height, 50 s Bottom layer exposure time, 6s remaining layer exposure time | Sample 3
15 | 0.3 | 2 | 90 | 50 | 6 | 0.01584893 | 3460.072 | 484.7609
15 | 0.3 | 2 | 90 | 50 | 6 | 0.02511886 | 3704.599 | 424.3404
15 | 0.3 | 2 | 90 | 50 | 6 | 0.03981072 | 3870.612 | 382.5525
15 | 0.3 | 2 | 90 | 50 | 6 | 0.06309575 | 4000.335 | 348.293
15 | 0.3 | 2 | 90 | 50 | 6 | 0.1 | 4107.82 | 319.5924
15 | 0.3 | 2 | 90 | 50 | 6 | 0.1584893 | 4203.05 | 294.5765
15 | 0.3 | 2 | 90 | 50 | 6 | 0.2511886 | 4286.707 | 275.7775
15 | 0.3 | 2 | 90 | 50 | 6 | 0.3981072 | 4363.028 | 264.1746
15 | 0.3 | 2 | 90 | 50 | 6 | 0.6309574 | 4431.929 | 256.507
15 | 0.3 | 2 | 90 | 50 | 6 | 1 | 4499.626 | 255.687
15 | 0.3 | 2 | 90 | 50 | 6 | 1.584893 | 4564.038 | 261.4165
15 | 0.3 | 2 | 90 | 50 | 6 | 2.511886 | 4623.058 | 279.2308
15 | 0.3 | 2 | 90 | 50 | 6 | 3.981071 | 4672.21875 | 308.0806
15 | 0.3 | 2 | 90 | 50 | 6 | 6.309573 | 4600.483 | 318.5091
15 | 0.3 | 2 | 90 | 50 | 6 | 10 | 4670.877 | 334.8
15 | 0.3 | 2 | 90 | 50 | 6 | 0.01 | 3319.816 | 609.2078 | 15 % Acrylamide , 0.3% Bis- Acrylamide, 2% PI, 90 microns Layer height, 50 s Bottom layer exposure time, 6s remaining layer exposure time | Sample 4
15 | 0.3 | 2 | 90 | 50 | 6 | 0.01584893 | 3731.31 | 540.3113
15 | 0.3 | 2 | 90 | 50 | 6 | 0.02511886 | 3982.585 | 469.2789
15 | 0.3 | 2 | 90 | 50 | 6 | 0.03981072 | 4154.47 | 419.312
15 | 0.3 | 2 | 90 | 50 | 6 | 0.06309575 | 4289.758 | 380.6515
15 | 0.3 | 2 | 90 | 50 | 6 | 0.1 | 4403.802 | 346.8481
15 | 0.3 | 2 | 90 | 50 | 6 | 0.1584893 | 4508.244 | 319.7319
15 | 0.3 | 2 | 90 | 50 | 6 | 0.2511886 | 4595.936 | 298.8399
15 | 0.3 | 2 | 90 | 50 | 6 | 0.3981072 | 4678.054 | 282.4045
15 | 0.3 | 2 | 90 | 50 | 6 | 0.6309574 | 4753.021 | 273.3107
15 | 0.3 | 2 | 90 | 50 | 6 | 1 | 4823.271 | 268.949
15 | 0.3 | 2 | 90 | 50 | 6 | 1.584893 | 4892.661 | 274.3688
15 | 0.3 | 2 | 90 | 50 | 6 | 2.511886 | 4957.746 | 289.188
15 | 0.3 | 2 | 90 | 50 | 6 | 3.981071 | 5009.515 | 313.6632
15 | 0.3 | 2 | 90 | 50 | 6 | 6.309573 | 4930.59375 | 322.0898
15 | 0.3 | 2 | 90 | 50 | 6 | 10 | 4975.123 | 342.8808
15 | 0.3 | 2 | 90 | 50 | 6 | 0.01 | 3031.556 | 568.4817 | 15 % Acrylamide , 0.3% Bis- Acrylamide, 2% PI, 90 microns Layer height, 50 s Bottom layer exposure time, 6s remaining layer exposure time | Sample 5
15 | 0.3 | 2 | 90 | 50 | 6 | 0.01584893 | 3462.498 | 486.3657
15 | 0.3 | 2 | 90 | 50 | 6 | 0.02511886 | 3702.865 | 430.2454
15 | 0.3 | 2 | 90 | 50 | 6 | 0.03981072 | 3881.96 | 383.2148
15 | 0.3 | 2 | 90 | 50 | 6 | 0.06309575 | 4011.916 | 347.0923
15 | 0.3 | 2 | 90 | 50 | 6 | 0.1 | 4121.846 | 316.7143
15 | 0.3 | 2 | 90 | 50 | 6 | 0.1584893 | 4214.659 | 291.5064
15 | 0.3 | 2 | 90 | 50 | 6 | 0.2511886 | 4297.005 | 272.719
15 | 0.3 | 2 | 90 | 50 | 6 | 0.3981072 | 4371.397 | 257.2947
15 | 0.3 | 2 | 90 | 50 | 6 | 0.6309574 | 4438.608 | 246.4863
15 | 0.3 | 2 | 90 | 50 | 6 | 1 | 4506.263 | 247.829
15 | 0.3 | 2 | 90 | 50 | 6 | 1.584893 | 4569.775 | 253.3587
15 | 0.3 | 2 | 90 | 50 | 6 | 2.511886 | 4629.498 | 269.1081
15 | 0.3 | 2 | 90 | 50 | 6 | 3.981071 | 4678.287 | 293.0826
15 | 0.3 | 2 | 90 | 50 | 6 | 6.309573 | 4609.138 | 305.4404
15 | 0.3 | 2 | 90 | 50 | 6 | 10 | 4672.951 | 317.2354
15 | 0.3 | 2 | 150 | 50 | 6 | 0.01 | 1907.078 | 289.0528 | 15 % Acrylamide , 0.3% Bis- Acrylamide, 2% PI, 150 microns Layer height, 50 s Bottom layer exposure time, 6s remaining layer exposure time | Sample 1
15 | 0.3 | 2 | 150 | 50 | 6 | 0.01584893 | 2097.685 | 273.4624
15 | 0.3 | 2 | 150 | 50 | 6 | 0.02511886 | 2237.926 | 261.4001
15 | 0.3 | 2 | 150 | 50 | 6 | 0.03981072 | 2340.783 | 247.1507
15 | 0.3 | 2 | 150 | 50 | 6 | 0.06309575 | 2426.95 | 235.0509
15 | 0.3 | 2 | 150 | 50 | 6 | 0.1 | 2502.542 | 222.2193
15 | 0.3 | 2 | 150 | 50 | 6 | 0.1584893 | 2568.459 | 212.6576
15 | 0.3 | 2 | 150 | 50 | 6 | 0.2511886 | 2628.638 | 203.997
15 | 0.3 | 2 | 150 | 50 | 6 | 0.3981072 | 2684.188 | 198.8372
15 | 0.3 | 2 | 150 | 50 | 6 | 0.6309574 | 2737.992 | 194.0788
15 | 0.3 | 2 | 150 | 50 | 6 | 1 | 2791.039 | 200.2126
15 | 0.3 | 2 | 150 | 50 | 6 | 1.584893 | 2841.9 | 209.8269
15 | 0.3 | 2 | 150 | 50 | 6 | 2.511886 | 2892.437 | 225.7987
15 | 0.3 | 2 | 150 | 50 | 6 | 3.981071 | 2929.201 | 252.4959
15 | 0.3 | 2 | 150 | 50 | 6 | 6.309573 | 2662.334 | 357.6496
15 | 0.3 | 2 | 150 | 50 | 6 | 10 | 3025.956 | 218.046
15 | 0.3 | 2 | 150 | 50 | 6 | 0.01 | 1892.443 | 331.255 | 15 % Acrylamide , 0.3% Bis- Acrylamide, 2% PI, 150 microns Layer height, 50 s Bottom layer exposure time, 6s remaining layer exposure time | Sample 2
15 | 0.3 | 2 | 150 | 50 | 6 | 0.01584893 | 2140.568 | 317.8408
15 | 0.3 | 2 | 150 | 50 | 6 | 0.02511886 | 2311.071 | 297.4746
15 | 0.3 | 2 | 150 | 50 | 6 | 0.03981072 | 2431.825 | 278.381
15 | 0.3 | 2 | 150 | 50 | 6 | 0.06309575 | 2531.056 | 260.0336
15 | 0.3 | 2 | 150 | 50 | 6 | 0.1 | 2616.281 | 243.5211
15 | 0.3 | 2 | 150 | 50 | 6 | 0.1584893 | 2690.928 | 229.27
15 | 0.3 | 2 | 150 | 50 | 6 | 0.2511886 | 2756.831 | 217.4496
15 | 0.3 | 2 | 150 | 50 | 6 | 0.3981072 | 2817.489 | 209.245
15 | 0.3 | 2 | 150 | 50 | 6 | 0.6309574 | 2872.986 | 202.2897
15 | 0.3 | 2 | 150 | 50 | 6 | 1 | 2928.651 | 204.202
15 | 0.3 | 2 | 150 | 50 | 6 | 1.584893 | 2983.182 | 210.2722
15 | 0.3 | 2 | 150 | 50 | 6 | 2.511886 | 3031.741 | 224.7339
15 | 0.3 | 2 | 150 | 50 | 6 | 3.981071 | 3074.828 | 247.9892
15 | 0.3 | 2 | 150 | 50 | 6 | 6.309573 | 2877.343 | 342.8374
15 | 0.3 | 2 | 150 | 50 | 6 | 10 | 3195.62 | 292.438
15 | 0.3 | 2 | 150 | 50 | 6 | 0.01 | 1754.66 | 330.6144 | 15 % Acrylamide , 0.3% Bis- Acrylamide, 2% PI, 150 microns Layer height, 50 s Bottom layer exposure time, 6s remaining layer exposure time | Sample 3
15 | 0.3 | 2 | 150 | 50 | 6 | 0.01584893 | 1999.412 | 308.9433
15 | 0.3 | 2 | 150 | 50 | 6 | 0.02511886 | 2167.531 | 282.3813
15 | 0.3 | 2 | 150 | 50 | 6 | 0.03981072 | 2285.034 | 259.4135
15 | 0.3 | 2 | 150 | 50 | 6 | 0.06309575 | 2386.751 | 239.1351
15 | 0.3 | 2 | 150 | 50 | 6 | 0.1 | 2466.347 | 222.708
15 | 0.3 | 2 | 150 | 50 | 6 | 0.1584893 | 2534.571 | 207.822
15 | 0.3 | 2 | 150 | 50 | 6 | 0.2511886 | 2595 | 196.5963
15 | 0.3 | 2 | 150 | 50 | 6 | 0.3981072 | 2650.637 | 187.7014
15 | 0.3 | 2 | 150 | 50 | 6 | 0.6309574 | 2701.895 | 185.8989
15 | 0.3 | 2 | 150 | 50 | 6 | 1 | 2750.833 | 185.3429
15 | 0.3 | 2 | 150 | 50 | 6 | 1.584893 | 2798.693 | 192.7845
15 | 0.3 | 2 | 150 | 50 | 6 | 2.511886 | 2846.608 | 206.8254
15 | 0.3 | 2 | 150 | 50 | 6 | 3.981071 | 2878.97 | 228.9074
15 | 0.3 | 2 | 150 | 50 | 6 | 6.309573 | 2625.62 | 336.1014
15 | 0.3 | 2 | 150 | 50 | 6 | 10 | 3031.23 | 299.9106
15 | 0.3 | 2 | 150 | 50 | 6 | 0.01 | 1968.129 | 332.5663 | 15 % Acrylamide , 0.3% Bis- Acrylamide, 2% PI, 150 microns Layer height, 50 s Bottom layer exposure time, 6s remaining layer exposure time | Sample 4
15 | 0.3 | 2 | 150 | 50 | 6 | 0.01584893 | 2219.123 | 324.4127
15 | 0.3 | 2 | 150 | 50 | 6 | 0.02511886 | 2395.189 | 298.2797
15 | 0.3 | 2 | 150 | 50 | 6 | 0.03981072 | 2529.339 | 283.9251
15 | 0.3 | 2 | 150 | 50 | 6 | 0.06309575 | 2638.23 | 265.8319
15 | 0.3 | 2 | 150 | 50 | 6 | 0.1 | 2725.782 | 250.5047
15 | 0.3 | 2 | 150 | 50 | 6 | 0.1584893 | 2802.738 | 236.3914
15 | 0.3 | 2 | 150 | 50 | 6 | 0.2511886 | 2870.767 | 225.0303
15 | 0.3 | 2 | 150 | 50 | 6 | 0.3981072 | 2933.245 | 216.9518
15 | 0.3 | 2 | 150 | 50 | 6 | 0.6309574 | 2990.753 | 213.1166
15 | 0.3 | 2 | 150 | 50 | 6 | 1 | 3050.01 | 212.089
15 | 0.3 | 2 | 150 | 50 | 6 | 1.584893 | 3104.75 | 219.8601
15 | 0.3 | 2 | 150 | 50 | 6 | 2.511886 | 3158.352 | 234.8763
15 | 0.3 | 2 | 150 | 50 | 6 | 3.981071 | 3198.86 | 258.1939
15 | 0.3 | 2 | 150 | 50 | 6 | 6.309573 | 3055.355 | 333.2285
15 | 0.3 | 2 | 150 | 50 | 6 | 10 | 3355.917 | 207.3909
15 | 0.3 | 2 | 150 | 50 | 6 | 0.01 | 2129.31 | 334.4368 | 15 % Acrylamide , 0.3% Bis- Acrylamide, 2% PI, 150 microns Layer height, 50 s Bottom layer exposure time, 6s remaining layer exposure time | Sample 5
15 | 0.3 | 2 | 150 | 50 | 6 | 0.01584893 | 2320.179 | 317.3282
15 | 0.3 | 2 | 150 | 50 | 6 | 0.02511886 | 2470.421875 | 302.5681
15 | 0.3 | 2 | 150 | 50 | 6 | 0.03981072 | 2584.275 | 283.8088
15 | 0.3 | 2 | 150 | 50 | 6 | 0.06309575 | 2688.152 | 266.4832
15 | 0.3 | 2 | 150 | 50 | 6 | 0.1 | 2772.963 | 250.7747
15 | 0.3 | 2 | 150 | 50 | 6 | 0.1584893 | 2848.398 | 236.8773
15 | 0.3 | 2 | 150 | 50 | 6 | 0.2511886 | 2916.485 | 225.7163
15 | 0.3 | 2 | 150 | 50 | 6 | 0.3981072 | 2979.994 | 217.4789
15 | 0.3 | 2 | 150 | 50 | 6 | 0.6309574 | 3039.388 | 214.337
15 | 0.3 | 2 | 150 | 50 | 6 | 1 | 3097.427 | 215.353
15 | 0.3 | 2 | 150 | 50 | 6 | 1.584893 | 3152.037 | 223.2285
15 | 0.3 | 2 | 150 | 50 | 6 | 2.511886 | 3204.073 | 238.9216
15 | 0.3 | 2 | 150 | 50 | 6 | 3.981071 | 3244.317 | 263.3604
15 | 0.3 | 2 | 150 | 50 | 6 | 6.309573 | 3101.694 | 331.4318
15 | 0.3 | 2 | 150 | 50 | 6 | 10 | 3281.572 | 356.0422
15 | 0.3 | 2 | 150 | 50 | 6 | 0.01 | 1605.425 | 293.4812 | 15 % Acrylamide , 0.3% Bis- Acrylamide, 2% PI, 150 microns Layer height, 50 s Bottom layer exposure time, 6s remaining layer exposure time | Sample 6
15 | 0.3 | 2 | 150 | 50 | 6 | 0.01584893 | 1807.755 | 279.0743
15 | 0.3 | 2 | 150 | 50 | 6 | 0.02511886 | 1955.216 | 259.1684
15 | 0.3 | 2 | 150 | 50 | 6 | 0.03981072 | 2059.586 | 241.6099
15 | 0.3 | 2 | 150 | 50 | 6 | 0.06309575 | 2144.996 | 225.8572
15 | 0.3 | 2 | 150 | 50 | 6 | 0.1 | 2217.503 | 211.6668
15 | 0.3 | 2 | 150 | 50 | 6 | 0.1584893 | 2283.54 | 199.5615
15 | 0.3 | 2 | 150 | 50 | 6 | 0.2511886 | 2339.764 | 191.1678
15 | 0.3 | 2 | 150 | 50 | 6 | 0.3981072 | 2391.61 | 185.1115
15 | 0.3 | 2 | 150 | 50 | 6 | 0.6309574 | 2441.641 | 180.2634
15 | 0.3 | 2 | 150 | 50 | 6 | 1 | 2490.081 | 184.1658
15 | 0.3 | 2 | 150 | 50 | 6 | 1.584893 | 2537.014 | 191.8039
15 | 0.3 | 2 | 150 | 50 | 6 | 2.511886 | 2576.609 | 205.9069
15 | 0.3 | 2 | 150 | 50 | 6 | 3.981071 | 2599.387 | 230.4878
15 | 0.3 | 2 | 150 | 50 | 6 | 6.309573 | 2373.179 | 323.8596
15 | 0.3 | 2 | 150 | 50 | 6 | 10 | 2735.506 | 264.8444
10 | 0.3 | 2 | 30 | 50 | 12 | 0.01 | 2100.648 | 485.683 | 10 % Acrylamide , 0.3% Bis- Acrylamide, 2% PI, 30 microns Layer height, 50 s Bottom layer exposure time, 12s remaining layer exposure time | Sample 1
10 | 0.3 | 2 | 30 | 50 | 12 | 0.01584893 | 2491.101 | 316.5966
10 | 0.3 | 2 | 30 | 50 | 12 | 0.02511886 | 2635.705 | 273.798
10 | 0.3 | 2 | 30 | 50 | 12 | 0.03981072 | 2730.744 | 247.4491
10 | 0.3 | 2 | 30 | 50 | 12 | 0.06309575 | 2809.566 | 227.2124
10 | 0.3 | 2 | 30 | 50 | 12 | 0.1 | 2874.208 | 212.8463
10 | 0.3 | 2 | 30 | 50 | 12 | 0.1584893 | 2934.594 | 204.115
10 | 0.3 | 2 | 30 | 50 | 12 | 0.2511886 | 2987.368 | 197.3387
10 | 0.3 | 2 | 30 | 50 | 12 | 0.3981072 | 3042.999 | 195.3077
10 | 0.3 | 2 | 30 | 50 | 12 | 0.6309574 | 3094.82 | 195.5265
10 | 0.3 | 2 | 30 | 50 | 12 | 1 | 3145.608 | 204.9152
10 | 0.3 | 2 | 30 | 50 | 12 | 1.584893 | 3195.934 | 216.7743
10 | 0.3 | 2 | 30 | 50 | 12 | 2.511886 | 3237.29 | 236.5679
10 | 0.3 | 2 | 30 | 50 | 12 | 3.981071 | 3251.778 | 265.9349
10 | 0.3 | 2 | 30 | 50 | 12 | 6.309573 | 2992.683 | 374.6758
10 | 0.3 | 2 | 30 | 50 | 12 | 10 | 3233.745 | 271.7998
10 | 0.3 | 2 | 30 | 50 | 12 | 0.01 | 1897.643 | 516.4012 | 10 % Acrylamide , 0.3% Bis- Acrylamide, 2% PI, 30 microns Layer height, 50 s Bottom layer exposure time, 12s remaining layer exposure time | Sample 2
10 | 0.3 | 2 | 30 | 50 | 12 | 0.01584893 | 2264.133 | 353.1785
10 | 0.3 | 2 | 30 | 50 | 12 | 0.02511886 | 2410.068 | 299.422
10 | 0.3 | 2 | 30 | 50 | 12 | 0.03981072 | 2503.496 | 257.9472
10 | 0.3 | 2 | 30 | 50 | 12 | 0.06309575 | 2573.721 | 219.4039
10 | 0.3 | 2 | 30 | 50 | 12 | 0.1 | 2632.798 | 202.2747
10 | 0.3 | 2 | 30 | 50 | 12 | 0.1584893 | 2683.113 | 184.7655
10 | 0.3 | 2 | 30 | 50 | 12 | 0.2511886 | 2729.715 | 173.4129
10 | 0.3 | 2 | 30 | 50 | 12 | 0.3981072 | 2772.167 | 165.779
10 | 0.3 | 2 | 30 | 50 | 12 | 0.6309574 | 2815.418 | 163.8307
10 | 0.3 | 2 | 30 | 50 | 12 | 1 | 2853.846 | 165.2587
10 | 0.3 | 2 | 30 | 50 | 12 | 1.584893 | 2887.547 | 173.3408
10 | 0.3 | 2 | 30 | 50 | 12 | 2.511886 | 2914.358 | 183.645
10 | 0.3 | 2 | 30 | 50 | 12 | 3.981071 | 2900.046 | 217.232
10 | 0.3 | 2 | 30 | 50 | 12 | 6.309573 | 2736.428 | 263.665
10 | 0.3 | 2 | 30 | 50 | 12 | 10 | 2880.305 | 233.0355
10 | 0.3 | 2 | 30 | 50 | 12 | 0.01 | 2479.433 | 598.0433 | 10 % Acrylamide , 0.3% Bis- Acrylamide, 2% PI, 30 microns Layer height, 50 s Bottom layer exposure time, 12s remaining layer exposure time | Sample 3
10 | 0.3 | 2 | 30 | 50 | 12 | 0.01584893 | 2830.405 | 307.9186
10 | 0.3 | 2 | 30 | 50 | 12 | 0.02511886 | 2933.781 | 258.3908
10 | 0.3 | 2 | 30 | 50 | 12 | 0.03981072 | 3005.036 | 217.4113
10 | 0.3 | 2 | 30 | 50 | 12 | 0.06309575 | 3069.22 | 186.1894
10 | 0.3 | 2 | 30 | 50 | 12 | 0.1 | 3116.015 | 174.8631
10 | 0.3 | 2 | 30 | 50 | 12 | 0.1584893 | 3164.091 | 165.2705
10 | 0.3 | 2 | 30 | 50 | 12 | 0.2511886 | 3203.952 | 153.8408
10 | 0.3 | 2 | 30 | 50 | 12 | 0.3981072 | 3241.316 | 150.5996
10 | 0.3 | 2 | 30 | 50 | 12 | 0.6309574 | 3277.101 | 149.6328
10 | 0.3 | 2 | 30 | 50 | 12 | 1 | 3318.402 | 152.7396
10 | 0.3 | 2 | 30 | 50 | 12 | 1.584893 | 3349.743 | 153.0591
10 | 0.3 | 2 | 30 | 50 | 12 | 2.511886 | 3367.08 | 168.8448
10 | 0.3 | 2 | 30 | 50 | 12 | 3.981071 | 3340.241 | 188.4387
10 | 0.3 | 2 | 30 | 50 | 12 | 6.309573 | 3221.888 | 211.3157
10 | 0.3 | 2 | 30 | 50 | 12 | 10 | 3164.991 | 917.7909
10 | 0.3 | 2 | 30 | 50 | 12 | 0.01 | 2841.522 | 328.9029 | 10 % Acrylamide , 0.3% Bis- Acrylamide, 2% PI, 30 microns Layer height, 50 s Bottom layer exposure time, 12s remaining layer exposure time | Sample 4
10 | 0.3 | 2 | 30 | 50 | 12 | 0.01584893 | 3084.569 | 382.0188
10 | 0.3 | 2 | 30 | 50 | 12 | 0.02511886 | 3215.539 | 326.2556
10 | 0.3 | 2 | 30 | 50 | 12 | 0.03981072 | 3316.463 | 294.1531
10 | 0.3 | 2 | 30 | 50 | 12 | 0.06309575 | 3394.423 | 275.2206
10 | 0.3 | 2 | 30 | 50 | 12 | 0.1 | 3467.773 | 260.1437
10 | 0.3 | 2 | 30 | 50 | 12 | 0.1584893 | 3532.963 | 252.8376
10 | 0.3 | 2 | 30 | 50 | 12 | 0.2511886 | 3598.77 | 245.8704
10 | 0.3 | 2 | 30 | 50 | 12 | 0.3981072 | 3661.485 | 247.4174
10 | 0.3 | 2 | 30 | 50 | 12 | 0.6309574 | 3726.671 | 252.8607
10 | 0.3 | 2 | 30 | 50 | 12 | 1 | 3786.622 | 259.036
10 | 0.3 | 2 | 30 | 50 | 12 | 1.584893 | 3845.85 | 270.1945
10 | 0.3 | 2 | 30 | 50 | 12 | 2.511886 | 3893.85 | 293.6683
10 | 0.3 | 2 | 30 | 50 | 12 | 3.981071 | 3895.262 | 330.3787
10 | 0.3 | 2 | 30 | 50 | 12 | 6.309573 | 3680.987 | 420.5963
10 | 0.3 | 2 | 30 | 50 | 12 | 10 | 3862.676 | 352.1521
10 | 0.3 | 2 | 30 | 50 | 12 | 0.01 | 2074.52 | 353.3513 | 10 % Acrylamide , 0.3% Bis- Acrylamide, 2% PI, 30 microns Layer height, 50 s Bottom layer exposure time, 12s remaining layer exposure time | Sample 5
10 | 0.3 | 2 | 30 | 50 | 12 | 0.01584893 | 2264.507 | 313.8843
10 | 0.3 | 2 | 30 | 50 | 12 | 0.02511886 | 2392.863 | 282.1179
10 | 0.3 | 2 | 30 | 50 | 12 | 0.03981072 | 2475.449 | 263.3953
10 | 0.3 | 2 | 30 | 50 | 12 | 0.06309575 | 2544.47 | 252.942
10 | 0.3 | 2 | 30 | 50 | 12 | 0.1 | 2611.583 | 246.3072
10 | 0.3 | 2 | 30 | 50 | 12 | 0.1584893 | 2677.244 | 242.6913
10 | 0.3 | 2 | 30 | 50 | 12 | 0.2511886 | 2736.639 | 244.0795
10 | 0.3 | 2 | 30 | 50 | 12 | 0.3981072 | 2800.442 | 248.5964
10 | 0.3 | 2 | 30 | 50 | 12 | 0.6309574 | 2863.375 | 255.8864
10 | 0.3 | 2 | 30 | 50 | 12 | 1 | 2927.725 | 270.7709
10 | 0.3 | 2 | 30 | 50 | 12 | 1.584893 | 2988.12 | 291.0706
10 | 0.3 | 2 | 30 | 50 | 12 | 2.511886 | 3029.086 | 322.4521
10 | 0.3 | 2 | 30 | 50 | 12 | 3.981071 | 2986.461 | 387.2409
10 | 0.3 | 2 | 30 | 50 | 12 | 6.309573 | 2991.207 | 389.2397
10 | 0.3 | 2 | 30 | 50 | 12 | 10 | 3009.140625 | 474.5365
10 | 0.3 | 2 | 90 | 50 | 12 | 0.01 | 2634.507 | 438.7086 | 10 % Acrylamide , 0.3% Bis- Acrylamide, 2% PI, 90 microns Layer height, 50 s Bottom layer exposure time, 12s remaining layer exposure time | Sample 1
10 | 0.3 | 2 | 90 | 50 | 12 | 0.01584893 | 2922.411 | 366.0301
10 | 0.3 | 2 | 90 | 50 | 12 | 0.02511886 | 3094.76 | 319.7167
10 | 0.3 | 2 | 90 | 50 | 12 | 0.03981072 | 3197.04 | 290.9567
10 | 0.3 | 2 | 90 | 50 | 12 | 0.06309575 | 3281.862 | 262.5615
10 | 0.3 | 2 | 90 | 50 | 12 | 0.1 | 3352.403 | 244.2614
10 | 0.3 | 2 | 90 | 50 | 12 | 0.1584893 | 3419.508 | 225.9771
10 | 0.3 | 2 | 90 | 50 | 12 | 0.2511886 | 3480.946 | 215.4387
10 | 0.3 | 2 | 90 | 50 | 12 | 0.3981072 | 3536.971 | 209.8413
10 | 0.3 | 2 | 90 | 50 | 12 | 0.6309574 | 3591.799 | 208.8787
10 | 0.3 | 2 | 90 | 50 | 12 | 1 | 3644.79 | 210.5441
10 | 0.3 | 2 | 90 | 50 | 12 | 1.584893 | 3695.292 | 219.5759
10 | 0.3 | 2 | 90 | 50 | 12 | 2.511886 | 3735.86 | 233.5921
10 | 0.3 | 2 | 90 | 50 | 12 | 3.981071 | 3750.619 | 252.6078
10 | 0.3 | 2 | 90 | 50 | 12 | 6.309573 | 3441.779 | 356.0435
10 | 0.3 | 2 | 90 | 50 | 12 | 10 | 3744.707 | 279.6651
10 | 0.3 | 2 | 90 | 50 | 12 | 0.01 | 2202.661 | 524.0679 | 10 % Acrylamide , 0.3% Bis- Acrylamide, 2% PI, 90 microns Layer height, 50 s Bottom layer exposure time, 12s remaining layer exposure time | Sample 2
10 | 0.3 | 2 | 90 | 50 | 12 | 0.01584893 | 2571.313 | 400.7729
10 | 0.3 | 2 | 90 | 50 | 12 | 0.02511886 | 2758.364 | 343.9425
10 | 0.3 | 2 | 90 | 50 | 12 | 0.03981072 | 2874.532 | 304.0264
10 | 0.3 | 2 | 90 | 50 | 12 | 0.06309575 | 2960.995 | 278.3071
10 | 0.3 | 2 | 90 | 50 | 12 | 0.1 | 3038.788 | 253.5521
10 | 0.3 | 2 | 90 | 50 | 12 | 0.1584893 | 3108.468 | 236.9724
10 | 0.3 | 2 | 90 | 50 | 12 | 0.2511886 | 3170.969 | 225.5259
10 | 0.3 | 2 | 90 | 50 | 12 | 0.3981072 | 3229.147 | 219.1699
10 | 0.3 | 2 | 90 | 50 | 12 | 0.6309574 | 3284.037 | 216.877
10 | 0.3 | 2 | 90 | 50 | 12 | 1 | 3341.643 | 217.5887
10 | 0.3 | 2 | 90 | 50 | 12 | 1.584893 | 3394.376 | 224.4069
10 | 0.3 | 2 | 90 | 50 | 12 | 2.511886 | 3437.621 | 239.6297
10 | 0.3 | 2 | 90 | 50 | 12 | 3.981071 | 3450.251 | 263.5463
10 | 0.3 | 2 | 90 | 50 | 12 | 6.309573 | 3158.123 | 360.4328
10 | 0.3 | 2 | 90 | 50 | 12 | 10 | 3458.326 | 217.6019
10 | 0.3 | 2 | 90 | 50 | 12 | 0.01 | 3086.749 | 357.4431 | 10 % Acrylamide , 0.3% Bis- Acrylamide, 2% PI, 90 microns Layer height, 50 s Bottom layer exposure time, 12s remaining layer exposure time | Sample 3
10 | 0.3 | 2 | 90 | 50 | 12 | 0.01584893 | 3299.831 | 343.631
10 | 0.3 | 2 | 90 | 50 | 12 | 0.02511886 | 3433.618 | 293.9897
10 | 0.3 | 2 | 90 | 50 | 12 | 0.03981072 | 3518.624 | 263.9865
10 | 0.3 | 2 | 90 | 50 | 12 | 0.06309575 | 3593.327 | 236.6713
10 | 0.3 | 2 | 90 | 50 | 12 | 0.1 | 3656.145 | 218.6305
10 | 0.3 | 2 | 90 | 50 | 12 | 0.1584893 | 3714.221 | 204.6743
10 | 0.3 | 2 | 90 | 50 | 12 | 0.2511886 | 3768.187 | 198.2653
10 | 0.3 | 2 | 90 | 50 | 12 | 0.3981072 | 3820.356 | 194.6026
10 | 0.3 | 2 | 90 | 50 | 12 | 0.6309574 | 3869.225 | 198.7276
10 | 0.3 | 2 | 90 | 50 | 12 | 1 | 3920.338 | 201.5485
10 | 0.3 | 2 | 90 | 50 | 12 | 1.584893 | 3959.802 | 215.3574
10 | 0.3 | 2 | 90 | 50 | 12 | 2.511886 | 4010.846 | 229.2336
10 | 0.3 | 2 | 90 | 50 | 12 | 3.981071 | 4021.949 | 251.7852
10 | 0.3 | 2 | 90 | 50 | 12 | 6.309573 | 3833.061 | 306.8452
10 | 0.3 | 2 | 90 | 50 | 12 | 10 | 3913.716 | 147.2505
10 | 0.3 | 2 | 90 | 50 | 12 | 0.01 | 2648.418 | 424.8536 | 10 % Acrylamide , 0.3% Bis- Acrylamide, 2% PI, 90 microns Layer height, 50 s Bottom layer exposure time, 12s remaining layer exposure time | Sample 4
10 | 0.3 | 2 | 90 | 50 | 12 | 0.01584893 | 3075.072 | 363.3915
10 | 0.3 | 2 | 90 | 50 | 12 | 0.02511886 | 3287.037 | 324.4771
10 | 0.3 | 2 | 90 | 50 | 12 | 0.03981072 | 3430.572 | 292.6296
10 | 0.3 | 2 | 90 | 50 | 12 | 0.06309575 | 3536.382 | 260.568
10 | 0.3 | 2 | 90 | 50 | 12 | 0.1 | 3624.418 | 244.0238
10 | 0.3 | 2 | 90 | 50 | 12 | 0.1584893 | 3698.023 | 222.5905
10 | 0.3 | 2 | 90 | 50 | 12 | 0.2511886 | 3759.803 | 208.6167
10 | 0.3 | 2 | 90 | 50 | 12 | 0.3981072 | 3816.793 | 195.5718
10 | 0.3 | 2 | 90 | 50 | 12 | 0.6309574 | 3869.108 | 193.9003
10 | 0.3 | 2 | 90 | 50 | 12 | 1 | 3918.863 | 191.1357
10 | 0.3 | 2 | 90 | 50 | 12 | 1.584893 | 3964.619 | 196.8387
10 | 0.3 | 2 | 90 | 50 | 12 | 2.511886 | 3997.967 | 211.102
10 | 0.3 | 2 | 90 | 50 | 12 | 3.981071 | 4010.803 | 233.083
10 | 0.3 | 2 | 90 | 50 | 12 | 6.309573 | 3713.712 | 331.7283
10 | 0.3 | 2 | 90 | 50 | 12 | 10 | 3867.402 | 320.4738
10 | 0.3 | 2 | 90 | 50 | 12 | 0.01 | 2923.897 | 505.6296 | 10 % Acrylamide , 0.3% Bis- Acrylamide, 2% PI, 90 microns Layer height, 50 s Bottom layer exposure time, 12s remaining layer exposure time | Sample 5
10 | 0.3 | 2 | 90 | 50 | 12 | 0.01584893 | 3274.187 | 425.4659
10 | 0.3 | 2 | 90 | 50 | 12 | 0.02511886 | 3476.089 | 373.8019
10 | 0.3 | 2 | 90 | 50 | 12 | 0.03981072 | 3618.631 | 324.6153
10 | 0.3 | 2 | 90 | 50 | 12 | 0.06309575 | 3729.808 | 291.4117
10 | 0.3 | 2 | 90 | 50 | 12 | 0.1 | 3818.674 | 264.4929
10 | 0.3 | 2 | 90 | 50 | 12 | 0.1584893 | 3897.45 | 244.6362
10 | 0.3 | 2 | 90 | 50 | 12 | 0.2511886 | 3963.979 | 228.7345
10 | 0.3 | 2 | 90 | 50 | 12 | 0.3981072 | 4026.111 | 217.5186
10 | 0.3 | 2 | 90 | 50 | 12 | 0.6309574 | 4078.484 | 212.3035
10 | 0.3 | 2 | 90 | 50 | 12 | 1 | 4136.749 | 210.8313
10 | 0.3 | 2 | 90 | 50 | 12 | 1.584893 | 4186.303 | 218.9502
10 | 0.3 | 2 | 90 | 50 | 12 | 2.511886 | 4224.411 | 234.4901
10 | 0.3 | 2 | 90 | 50 | 12 | 3.981071 | 4235.876 | 260.0434
10 | 0.3 | 2 | 90 | 50 | 12 | 6.309573 | 3962.334 | 345.5467
10 | 0.3 | 2 | 90 | 50 | 12 | 10 | 4207.243 | 141.0664
10 | 0.3 | 2 | 90 | 50 | 12 | 0.01 | 2605.386 | 438.3961 | 10 % Acrylamide , 0.3% Bis- Acrylamide, 2% PI, 90 microns Layer height, 50 s Bottom layer exposure time, 12s remaining layer exposure time | Sample 6
10 | 0.3 | 2 | 90 | 50 | 12 | 0.01584893 | 3002.112 | 353.974
10 | 0.3 | 2 | 90 | 50 | 12 | 0.02511886 | 3218.581 | 308.3307
10 | 0.3 | 2 | 90 | 50 | 12 | 0.03981072 | 3345.172 | 280.7685
10 | 0.3 | 2 | 90 | 50 | 12 | 0.06309575 | 3449.009 | 259.2498
10 | 0.3 | 2 | 90 | 50 | 12 | 0.1 | 3536.828125 | 239.8139
10 | 0.3 | 2 | 90 | 50 | 12 | 0.1584893 | 3606.296 | 223.9371
10 | 0.3 | 2 | 90 | 50 | 12 | 0.2511886 | 3670.392 | 212.4729
10 | 0.3 | 2 | 90 | 50 | 12 | 0.3981072 | 3728.795 | 204.3399
10 | 0.3 | 2 | 90 | 50 | 12 | 0.6309574 | 3784.408 | 202.6837
10 | 0.3 | 2 | 90 | 50 | 12 | 1 | 3833.643 | 202.3657
10 | 0.3 | 2 | 90 | 50 | 12 | 1.584893 | 3881.644 | 211.1193
10 | 0.3 | 2 | 90 | 50 | 12 | 2.511886 | 3923.119 | 226.5548
10 | 0.3 | 2 | 90 | 50 | 12 | 3.981071 | 3932.794 | 250.6825
10 | 0.3 | 2 | 90 | 50 | 12 | 6.309573 | 3602.525 | 363.0804
10 | 0.3 | 2 | 90 | 50 | 12 | 10 | 3980.456 | 330.483
10 | 0.3 | 2 | 150 | 50 | 12 | 0.01 | 3500.782 | 425.9162 | 10 % Acrylamide , 0.3% Bis- Acrylamide, 2% PI, 150 microns Layer height, 50 s Bottom layer exposure time, 12s remaining layer exposure time | Sample 1
10 | 0.3 | 2 | 150 | 50 | 12 | 0.01584893 | 3749.379 | 348.0293
10 | 0.3 | 2 | 150 | 50 | 12 | 0.02511886 | 3885.216 | 326.7386
10 | 0.3 | 2 | 150 | 50 | 12 | 0.03981072 | 3992.428 | 292.3647
10 | 0.3 | 2 | 150 | 50 | 12 | 0.06309575 | 4080.39 | 266.9197
10 | 0.3 | 2 | 150 | 50 | 12 | 0.1 | 4158.97 | 254.3127
10 | 0.3 | 2 | 150 | 50 | 12 | 0.1584893 | 4229.114 | 261.4349
10 | 0.3 | 2 | 150 | 50 | 12 | 0.2511886 | 4290.168 | 227.7749
10 | 0.3 | 2 | 150 | 50 | 12 | 0.3981072 | 4346.962 | 219.4211
10 | 0.3 | 2 | 150 | 50 | 12 | 0.6309574 | 4399.495 | 216.9847
10 | 0.3 | 2 | 150 | 50 | 12 | 1 | 4458.308 | 218.8252
10 | 0.3 | 2 | 150 | 50 | 12 | 1.584893 | 4511.229 | 229.9827
10 | 0.3 | 2 | 150 | 50 | 12 | 2.511886 | 4555.673 | 250.2663
10 | 0.3 | 2 | 150 | 50 | 12 | 3.981071 | 4574.19 | 282.4201
10 | 0.3 | 2 | 150 | 50 | 12 | 6.309573 | 4259.324 | 405.0251
10 | 0.3 | 2 | 150 | 50 | 12 | 10 | 4718.761 | 331.3254
10 | 0.3 | 2 | 150 | 50 | 12 | 0.01 | 3167.546 | 411.5088 | 10 % Acrylamide , 0.3% Bis- Acrylamide, 2% PI, 150 microns Layer height, 50 s Bottom layer exposure time, 12s remaining layer exposure time | Sample 2
10 | 0.3 | 2 | 150 | 50 | 12 | 0.01584893 | 3405.071 | 313.494
10 | 0.3 | 2 | 150 | 50 | 12 | 0.02511886 | 3504.1 | 290.4995
10 | 0.3 | 2 | 150 | 50 | 12 | 0.03981072 | 3583.476 | 246.0611
10 | 0.3 | 2 | 150 | 50 | 12 | 0.06309575 | 3644.865 | 224.544
10 | 0.3 | 2 | 150 | 50 | 12 | 0.1 | 3703.223 | 204.7439
10 | 0.3 | 2 | 150 | 50 | 12 | 0.1584893 | 3754.067 | 194.6674
10 | 0.3 | 2 | 150 | 50 | 12 | 0.2511886 | 3803.229 | 183.8499
10 | 0.3 | 2 | 150 | 50 | 12 | 0.3981072 | 3846.186 | 176.3328
10 | 0.3 | 2 | 150 | 50 | 12 | 0.6309574 | 3891.097 | 173.3016
10 | 0.3 | 2 | 150 | 50 | 12 | 1 | 3930.665 | 173.831
10 | 0.3 | 2 | 150 | 50 | 12 | 1.584893 | 3974.941 | 185.7376
10 | 0.3 | 2 | 150 | 50 | 12 | 2.511886 | 4003.091 | 197.3146
10 | 0.3 | 2 | 150 | 50 | 12 | 3.981071 | 4013.908 | 226.1952
10 | 0.3 | 2 | 150 | 50 | 12 | 6.309573 | 3853.368 | 293.4679
10 | 0.3 | 2 | 150 | 50 | 12 | 10 | 4639.884 | 347.2487
10 | 0.3 | 2 | 150 | 50 | 12 | 0.01 | 2978.579 | 503.628 | 10 % Acrylamide , 0.3% Bis- Acrylamide, 2% PI, 150 microns Layer height, 50 s Bottom layer exposure time, 12s remaining layer exposure time | Sample 3
10 | 0.3 | 2 | 150 | 50 | 12 | 0.01584893 | 3400.733 | 276.2845
10 | 0.3 | 2 | 150 | 50 | 12 | 0.02511886 | 3537.782 | 258.4366
10 | 0.3 | 2 | 150 | 50 | 12 | 0.03981072 | 3648.931 | 232.9727
10 | 0.3 | 2 | 150 | 50 | 12 | 0.06309575 | 3728.378 | 212.9211
10 | 0.3 | 2 | 150 | 50 | 12 | 0.1 | 3798.794 | 195.568
10 | 0.3 | 2 | 150 | 50 | 12 | 0.1584893 | 3855.855 | 185.0937
10 | 0.3 | 2 | 150 | 50 | 12 | 0.2511886 | 3904.441 | 173.5545
10 | 0.3 | 2 | 150 | 50 | 12 | 0.3981072 | 3949.762 | 167.2783
10 | 0.3 | 2 | 150 | 50 | 12 | 0.6309574 | 3987.441 | 167.6689
10 | 0.3 | 2 | 150 | 50 | 12 | 1 | 4032.744 | 168.3843
10 | 0.3 | 2 | 150 | 50 | 12 | 1.584893 | 4073.681 | 179.0924
10 | 0.3 | 2 | 150 | 50 | 12 | 2.511886 | 4109.008 | 193.6504
10 | 0.3 | 2 | 150 | 50 | 12 | 3.981071 | 4114.2 | 209.2421
10 | 0.3 | 2 | 150 | 50 | 12 | 6.309573 | 3875.205 | 297.0701
10 | 0.3 | 2 | 150 | 50 | 12 | 10 | 3989.879 | 396.1262
10 | 0.3 | 2 | 30 | 75 | 6 | 0.01 | 2240.298 | 300.3752 | 10 % Acrylamide , 0.3% Bis- Acrylamide, 2% PI, 30 microns Layer height, 75 s Bottom layer exposure time, 6s remaining layer exposure time | Sample 1
10 | 0.3 | 2 | 30 | 75 | 6 | 0.01584893 | 2472.648 | 259.9856
10 | 0.3 | 2 | 30 | 75 | 6 | 0.02511886 | 2622.284 | 236.3426
10 | 0.3 | 2 | 30 | 75 | 6 | 0.03981072 | 2727.544 | 215.7643
10 | 0.3 | 2 | 30 | 75 | 6 | 0.06309575 | 2792.318 | 204.8616
10 | 0.3 | 2 | 30 | 75 | 6 | 0.1 | 2869.753 | 186.7013
10 | 0.3 | 2 | 30 | 75 | 6 | 0.1584893 | 2926.673 | 170.2681
10 | 0.3 | 2 | 30 | 75 | 6 | 0.2511886 | 2980.866 | 163.2151
10 | 0.3 | 2 | 30 | 75 | 6 | 0.3981072 | 3024.278 | 163.2852
10 | 0.3 | 2 | 30 | 75 | 6 | 0.6309574 | 3069.284 | 161.2307
10 | 0.3 | 2 | 30 | 75 | 6 | 1 | 3111.282 | 166.0947
10 | 0.3 | 2 | 30 | 75 | 6 | 1.584893 | 3151.725 | 173.0309
10 | 0.3 | 2 | 30 | 75 | 6 | 2.511886 | 3190.107 | 189.8328
10 | 0.3 | 2 | 30 | 75 | 6 | 3.981071 | 3208.019 | 211.0533
10 | 0.3 | 2 | 30 | 75 | 6 | 6.309573 | 3095.234 | 238.2666
10 | 0.3 | 2 | 30 | 75 | 6 | 10 | 3070.588 | 144.1183
10 | 0.3 | 2 | 30 | 75 | 6 | 0.01 | 1994.952 | 222.1122 | 10 % Acrylamide , 0.3% Bis- Acrylamide, 2% PI, 30 microns Layer height, 75 s Bottom layer exposure time, 6s remaining layer exposure time | Sample 2
10 | 0.3 | 2 | 30 | 75 | 6 | 0.01584893 | 2129.514 | 185.2439
10 | 0.3 | 2 | 30 | 75 | 6 | 0.02511886 | 2215.308 | 161.7561
10 | 0.3 | 2 | 30 | 75 | 6 | 0.03981072 | 2270.499 | 146.6892
10 | 0.3 | 2 | 30 | 75 | 6 | 0.06309575 | 2316.395 | 133.4543
10 | 0.3 | 2 | 30 | 75 | 6 | 0.1 | 2355.903 | 122.4963
10 | 0.3 | 2 | 30 | 75 | 6 | 0.1584893 | 2391.429 | 115.2342
10 | 0.3 | 2 | 30 | 75 | 6 | 0.2511886 | 2422.344 | 111.3318
10 | 0.3 | 2 | 30 | 75 | 6 | 0.3981072 | 2450.413 | 110.3359
10 | 0.3 | 2 | 30 | 75 | 6 | 0.6309574 | 2480.004 | 112.0329
10 | 0.3 | 2 | 30 | 75 | 6 | 1 | 2507.492 | 117.1873
10 | 0.3 | 2 | 30 | 75 | 6 | 1.584893 | 2534.793 | 125.032
10 | 0.3 | 2 | 30 | 75 | 6 | 2.511886 | 2552.96 | 139.6868
10 | 0.3 | 2 | 30 | 75 | 6 | 3.981071 | 2542.127 | 162.3377
10 | 0.3 | 2 | 30 | 75 | 6 | 6.309573 | 2424.94 | 196.8218
10 | 0.3 | 2 | 30 | 75 | 6 | 10 | 2629.312 | 144.8793
10 | 0.3 | 2 | 30 | 75 | 6 | 0.01 | 1531.873 | 274.6038 | 10 % Acrylamide , 0.3% Bis- Acrylamide, 2% PI, 30 microns Layer height, 75 s Bottom layer exposure time, 6s remaining layer exposure time | Sample 3
10 | 0.3 | 2 | 30 | 75 | 6 | 0.01584893 | 1732.78 | 227.9668
10 | 0.3 | 2 | 30 | 75 | 6 | 0.02511886 | 1851.161 | 196.0468
10 | 0.3 | 2 | 30 | 75 | 6 | 0.03981072 | 1927.586 | 174.093
10 | 0.3 | 2 | 30 | 75 | 6 | 0.06309575 | 1985.557 | 160.139
10 | 0.3 | 2 | 30 | 75 | 6 | 0.1 | 2031.828 | 147.0932
10 | 0.3 | 2 | 30 | 75 | 6 | 0.1584893 | 2074.473 | 137.4292
10 | 0.3 | 2 | 30 | 75 | 6 | 0.2511886 | 2112.967 | 130.6108
10 | 0.3 | 2 | 30 | 75 | 6 | 0.3981072 | 2147.024 | 128.9684
10 | 0.3 | 2 | 30 | 75 | 6 | 0.6309574 | 2182.425 | 128.3861
10 | 0.3 | 2 | 30 | 75 | 6 | 1 | 2211.303 | 131.4841
10 | 0.3 | 2 | 30 | 75 | 6 | 1.584893 | 2236.363 | 139.6025
10 | 0.3 | 2 | 30 | 75 | 6 | 2.511886 | 2252.363 | 153.6761
10 | 0.3 | 2 | 30 | 75 | 6 | 3.981071 | 2215.452 | 182.4544
10 | 0.3 | 2 | 30 | 75 | 6 | 6.309573 | 2146.687 | 197.3649
10 | 0.3 | 2 | 30 | 75 | 6 | 10 | 2216.96 | 251.9007
10 | 0.3 | 2 | 90 | 75 | 6 | 0.01 | 2815.091 | 254.3531 | 10 % Acrylamide , 0.3% Bis- Acrylamide, 2% PI, 90 microns Layer height, 75 s Bottom layer exposure time, 6s remaining layer exposure time | Sample 1
10 | 0.3 | 2 | 90 | 75 | 6 | 0.01584893 | 2932.922 | 246.5841
10 | 0.3 | 2 | 90 | 75 | 6 | 0.02511886 | 3032.955 | 215.6317
10 | 0.3 | 2 | 90 | 75 | 6 | 0.03981072 | 3109.999 | 201.4031
10 | 0.3 | 2 | 90 | 75 | 6 | 0.06309575 | 3171.807 | 197.8657
10 | 0.3 | 2 | 90 | 75 | 6 | 0.1 | 3230.563 | 183.9152
10 | 0.3 | 2 | 90 | 75 | 6 | 0.1584893 | 3284.477 | 179.3571
10 | 0.3 | 2 | 90 | 75 | 6 | 0.2511886 | 3337.864 | 183.4619
10 | 0.3 | 2 | 90 | 75 | 6 | 0.3981072 | 3385.84 | 181.8684
10 | 0.3 | 2 | 90 | 75 | 6 | 0.6309574 | 3432.098 | 190.0616
10 | 0.3 | 2 | 90 | 75 | 6 | 1 | 3485.462 | 200.3624
10 | 0.3 | 2 | 90 | 75 | 6 | 1.584893 | 3532.735 | 217.6534
10 | 0.3 | 2 | 90 | 75 | 6 | 2.511886 | 3578.169 | 238.1971
10 | 0.3 | 2 | 90 | 75 | 6 | 3.981071 | 3581.509 | 264.4626
10 | 0.3 | 2 | 90 | 75 | 6 | 6.309573 | 3483.273 | 303.2403
10 | 0.3 | 2 | 90 | 75 | 6 | 10 | 3691.181 | 396.4465
10 | 0.3 | 2 | 90 | 75 | 6 | 0.01 | 1634.519 | 319.8345 | 10 % Acrylamide , 0.3% Bis- Acrylamide, 2% PI, 90 microns Layer height, 75 s Bottom layer exposure time, 6s remaining layer exposure time | Sample 2
10 | 0.3 | 2 | 90 | 75 | 6 | 0.01584893 | 1834.294 | 226.3626
10 | 0.3 | 2 | 90 | 75 | 6 | 0.02511886 | 1936.201 | 202.4651
10 | 0.3 | 2 | 90 | 75 | 6 | 0.03981072 | 2006.831 | 183.5825
10 | 0.3 | 2 | 90 | 75 | 6 | 0.06309575 | 2063.257 | 174.5645
10 | 0.3 | 2 | 90 | 75 | 6 | 0.1 | 2113.381 | 167.1119
10 | 0.3 | 2 | 90 | 75 | 6 | 0.1584893 | 2157.137 | 164.4885
10 | 0.3 | 2 | 90 | 75 | 6 | 0.2511886 | 2201.087 | 164.0161
10 | 0.3 | 2 | 90 | 75 | 6 | 0.3981072 | 2242.062 | 166.3574
10 | 0.3 | 2 | 90 | 75 | 6 | 0.6309574 | 2284.055 | 171.1357
10 | 0.3 | 2 | 90 | 75 | 6 | 1 | 2326.141 | 178.1979
10 | 0.3 | 2 | 90 | 75 | 6 | 1.584893 | 2361.658 | 194.4148
10 | 0.3 | 2 | 90 | 75 | 6 | 2.511886 | 2379.271 | 217.6786
10 | 0.3 | 2 | 90 | 75 | 6 | 3.981071 | 2263.6 | 284.0225
10 | 0.3 | 2 | 90 | 75 | 6 | 6.309573 | 2375.468 | 249.228
10 | 0.3 | 2 | 90 | 75 | 6 | 10 | 2233.021 | 304.349
10 | 0.3 | 2 | 90 | 75 | 6 | 0.01 | 1663.612 | 325.3321 | 10 % Acrylamide , 0.3% Bis- Acrylamide, 2% PI, 90 microns Layer height, 75 s Bottom layer exposure time, 6s remaining layer exposure time | Sample 3
10 | 0.3 | 2 | 90 | 75 | 6 | 0.01584893 | 1893.646 | 243.9662
10 | 0.3 | 2 | 90 | 75 | 6 | 0.02511886 | 2002.28125 | 209.8347
10 | 0.3 | 2 | 90 | 75 | 6 | 0.03981072 | 2073.393 | 191.6094
10 | 0.3 | 2 | 90 | 75 | 6 | 0.06309575 | 2131.819 | 178.0149
10 | 0.3 | 2 | 90 | 75 | 6 | 0.1 | 2182.268 | 168.4327
10 | 0.3 | 2 | 90 | 75 | 6 | 0.1584893 | 2227.654 | 165.0447
10 | 0.3 | 2 | 90 | 75 | 6 | 0.2511886 | 2271.612 | 164.0752
10 | 0.3 | 2 | 90 | 75 | 6 | 0.3981072 | 2315.039 | 166.528
10 | 0.3 | 2 | 90 | 75 | 6 | 0.6309574 | 2357.209 | 172.678
10 | 0.3 | 2 | 90 | 75 | 6 | 1 | 2402.5 | 180.9846
10 | 0.3 | 2 | 90 | 75 | 6 | 1.584893 | 2442.617 | 195.9749
10 | 0.3 | 2 | 90 | 75 | 6 | 2.511886 | 2470.927 | 218.5376
10 | 0.3 | 2 | 90 | 75 | 6 | 3.981071 | 2426.469 | 263.7758
10 | 0.3 | 2 | 90 | 75 | 6 | 6.309573 | 2461.466 | 250.3172
10 | 0.3 | 2 | 90 | 75 | 6 | 10 | 2490.579 | 196.1003
10 | 0.3 | 2 | 90 | 75 | 6 | 0.01 | 2748.254 | 365.2112 | 10 % Acrylamide , 0.3% Bis- Acrylamide, 2% PI, 90 microns Layer height, 75 s Bottom layer exposure time, 6s remaining layer exposure time | Sample 4
10 | 0.3 | 2 | 90 | 75 | 6 | 0.01584893 | 2875.095 | 247.6712
10 | 0.3 | 2 | 90 | 75 | 6 | 0.02511886 | 2949.341 | 216.7146
10 | 0.3 | 2 | 90 | 75 | 6 | 0.03981072 | 3016.307 | 197.3822
10 | 0.3 | 2 | 90 | 75 | 6 | 0.06309575 | 3074.545 | 191.0603
10 | 0.3 | 2 | 90 | 75 | 6 | 0.1 | 3128.13 | 189.2286
10 | 0.3 | 2 | 90 | 75 | 6 | 0.1584893 | 3178.784 | 186.5299
10 | 0.3 | 2 | 90 | 75 | 6 | 0.2511886 | 3230.199 | 188.4302
10 | 0.3 | 2 | 90 | 75 | 6 | 0.3981072 | 3280.199 | 193.807
10 | 0.3 | 2 | 90 | 75 | 6 | 0.6309574 | 3330.049 | 202.9941
10 | 0.3 | 2 | 90 | 75 | 6 | 1 | 3384.377 | 215.82
10 | 0.3 | 2 | 90 | 75 | 6 | 1.584893 | 3434.885 | 233.3577
10 | 0.3 | 2 | 90 | 75 | 6 | 2.511886 | 3476.202 | 257.7975
10 | 0.3 | 2 | 90 | 75 | 6 | 3.981071 | 3480.097 | 286.1794
10 | 0.3 | 2 | 90 | 75 | 6 | 6.309573 | 3419.481 | 318.9485
10 | 0.3 | 2 | 90 | 75 | 6 | 10 | 3494.946 | 311.8998
10 | 0.3 | 2 | 90 | 75 | 6 | 0.01 | 2877.751 | 354.6306 | 10 % Acrylamide , 0.3% Bis- Acrylamide, 2% PI, 90 microns Layer height, 75 s Bottom layer exposure time, 6s remaining layer exposure time | Sample 5
10 | 0.3 | 2 | 90 | 75 | 6 | 0.01584893 | 3121.663 | 288.9818
10 | 0.3 | 2 | 90 | 75 | 6 | 0.02511886 | 3255.506 | 253.859
10 | 0.3 | 2 | 90 | 75 | 6 | 0.03981072 | 3343.334 | 233.2827
10 | 0.3 | 2 | 90 | 75 | 6 | 0.06309575 | 3421.495 | 217.8484
10 | 0.3 | 2 | 90 | 75 | 6 | 0.1 | 3487.001 | 205.3469
10 | 0.3 | 2 | 90 | 75 | 6 | 0.1584893 | 3545.91 | 202.9984
10 | 0.3 | 2 | 90 | 75 | 6 | 0.2511886 | 3603.406 | 202.6949
10 | 0.3 | 2 | 90 | 75 | 6 | 0.3981072 | 3660.647 | 205.9246
10 | 0.3 | 2 | 90 | 75 | 6 | 0.6309574 | 3712.366 | 215.645
10 | 0.3 | 2 | 90 | 75 | 6 | 1 | 3772.235 | 225.4877
10 | 0.3 | 2 | 90 | 75 | 6 | 1.584893 | 3826.349 | 244.9934
10 | 0.3 | 2 | 90 | 75 | 6 | 2.511886 | 3871.036 | 267.5744
10 | 0.3 | 2 | 90 | 75 | 6 | 3.981071 | 3870.889 | 294.6715
10 | 0.3 | 2 | 90 | 75 | 6 | 6.309573 | 3785.905 | 326.3154
10 | 0.3 | 2 | 90 | 75 | 6 | 10 | 3724.356 | 456.0684
10 | 0.3 | 2 | 150 | 75 | 6 | 0.01 | 1677.356 | 211.4879 | 10 % Acrylamide , 0.3% Bis- Acrylamide, 2% PI, 150 microns Layer height, 75 s Bottom layer exposure time, 6s remaining layer exposure time | Sample 1
10 | 0.3 | 2 | 150 | 75 | 6 | 0.01584893 | 1810.702 | 179.1848
10 | 0.3 | 2 | 150 | 75 | 6 | 0.02511886 | 1902.844 | 159.1231
10 | 0.3 | 2 | 150 | 75 | 6 | 0.03981072 | 1964.089 | 147.016
10 | 0.3 | 2 | 150 | 75 | 6 | 0.06309575 | 2015.271 | 138.2576
10 | 0.3 | 2 | 150 | 75 | 6 | 0.1 | 2059.694 | 134.0523
10 | 0.3 | 2 | 150 | 75 | 6 | 0.1584893 | 2099.428 | 131.1831
10 | 0.3 | 2 | 150 | 75 | 6 | 0.2511886 | 2136.041 | 131.4901
10 | 0.3 | 2 | 150 | 75 | 6 | 0.3981072 | 2173.346 | 134.2738
10 | 0.3 | 2 | 150 | 75 | 6 | 0.6309574 | 2211.283 | 140.0379
10 | 0.3 | 2 | 150 | 75 | 6 | 1 | 2245.128 | 148.4003
10 | 0.3 | 2 | 150 | 75 | 6 | 1.584893 | 2278.604 | 161.9465
10 | 0.3 | 2 | 150 | 75 | 6 | 2.511886 | 2307.875 | 178.1738
10 | 0.3 | 2 | 150 | 75 | 6 | 3.981071 | 2295.47 | 208.0734
10 | 0.3 | 2 | 150 | 75 | 6 | 6.309573 | 2286.342 | 218.5022
10 | 0.3 | 2 | 150 | 75 | 6 | 10 | 2325.435 | 305.3464
10 | 0.3 | 2 | 150 | 75 | 6 | 0.01 | 1267.301 | 344.6644 | 10 % Acrylamide , 0.3% Bis- Acrylamide, 2% PI, 150 microns Layer height, 75 s Bottom layer exposure time, 6s remaining layer exposure time | Sample 2
10 | 0.3 | 2 | 150 | 75 | 6 | 0.01584893 | 1516.371 | 262.205
10 | 0.3 | 2 | 150 | 75 | 6 | 0.02511886 | 1645.161 | 213.4604
10 | 0.3 | 2 | 150 | 75 | 6 | 0.03981072 | 1724.664 | 186.4852
10 | 0.3 | 2 | 150 | 75 | 6 | 0.06309575 | 1784.921 | 170.8367
10 | 0.3 | 2 | 150 | 75 | 6 | 0.1 | 1835.802 | 158.7886
10 | 0.3 | 2 | 150 | 75 | 6 | 0.1584893 | 1882.151 | 151.6095
10 | 0.3 | 2 | 150 | 75 | 6 | 0.2511886 | 1924.883 | 148.3442
10 | 0.3 | 2 | 150 | 75 | 6 | 0.3981072 | 1963.102 | 148.4151
10 | 0.3 | 2 | 150 | 75 | 6 | 0.6309574 | 2001.429 | 151.8619
10 | 0.3 | 2 | 150 | 75 | 6 | 1 | 2039.359 | 158.0993
10 | 0.3 | 2 | 150 | 75 | 6 | 1.584893 | 2071.236 | 169.4645
10 | 0.3 | 2 | 150 | 75 | 6 | 2.511886 | 2085.684 | 187.06
10 | 0.3 | 2 | 150 | 75 | 6 | 3.981071 | 1989.176 | 237.8398
10 | 0.3 | 2 | 150 | 75 | 6 | 6.309573 | 2051.716 | 206.6355
10 | 0.3 | 2 | 150 | 75 | 6 | 10 | 1983.891 | 236.321
10 | 0.3 | 2 | 150 | 75 | 6 | 0.01 | 2038.044 | 254.953 | 10 % Acrylamide , 0.3% Bis- Acrylamide, 2% PI, 150 microns Layer height, 75 s Bottom layer exposure time, 6s remaining layer exposure time | Sample 3
10 | 0.3 | 2 | 150 | 75 | 6 | 0.01584893 | 2146.264 | 201.3575
10 | 0.3 | 2 | 150 | 75 | 6 | 0.02511886 | 2217.733 | 171.8206
10 | 0.3 | 2 | 150 | 75 | 6 | 0.03981072 | 2271.392 | 153.7275
10 | 0.3 | 2 | 150 | 75 | 6 | 0.06309575 | 2317.046 | 144.4603
10 | 0.3 | 2 | 150 | 75 | 6 | 0.1 | 2358.578 | 138.3618
10 | 0.3 | 2 | 150 | 75 | 6 | 0.1584893 | 2395.566 | 135.654
10 | 0.3 | 2 | 150 | 75 | 6 | 0.2511886 | 2432.966 | 135.8176
10 | 0.3 | 2 | 150 | 75 | 6 | 0.3981072 | 2468.814 | 138.2837
10 | 0.3 | 2 | 150 | 75 | 6 | 0.6309574 | 2501.912 | 143.3654
10 | 0.3 | 2 | 150 | 75 | 6 | 1 | 2542.044 | 151.7806
10 | 0.3 | 2 | 150 | 75 | 6 | 1.584893 | 2576.890625 | 164.035
10 | 0.3 | 2 | 150 | 75 | 6 | 2.511886 | 2602.703 | 180.7372
10 | 0.3 | 2 | 150 | 75 | 6 | 3.981071 | 2584.353 | 206.3649
10 | 0.3 | 2 | 150 | 75 | 6 | 6.309573 | 2580.816 | 204.6425
10 | 0.3 | 2 | 150 | 75 | 6 | 10 | 2665.66 | 278.9936
10 | 0.3 | 2 | 150 | 75 | 6 | 0.01 | 1976.375 | 188.7581 | 10 % Acrylamide , 0.3% Bis- Acrylamide, 2% PI, 150 microns Layer height, 75 s Bottom layer exposure time, 6s remaining layer exposure time | Sample 4
10 | 0.3 | 2 | 150 | 75 | 6 | 0.01584893 | 2092.734 | 195.2296
10 | 0.3 | 2 | 150 | 75 | 6 | 0.02511886 | 2176.068 | 180.2257
10 | 0.3 | 2 | 150 | 75 | 6 | 0.03981072 | 2236.608 | 172.0788
10 | 0.3 | 2 | 150 | 75 | 6 | 0.06309575 | 2291.526 | 166.0302
10 | 0.3 | 2 | 150 | 75 | 6 | 0.1 | 2341.083 | 163.2272
10 | 0.3 | 2 | 150 | 75 | 6 | 0.1584893 | 2385.347 | 161.1269
10 | 0.3 | 2 | 150 | 75 | 6 | 0.2511886 | 2430.638 | 162.4119
10 | 0.3 | 2 | 150 | 75 | 6 | 0.3981072 | 2474.956 | 167.2701
10 | 0.3 | 2 | 150 | 75 | 6 | 0.6309574 | 2517.319 | 173.6632
10 | 0.3 | 2 | 150 | 75 | 6 | 1 | 2565.295 | 184.6194
10 | 0.3 | 2 | 150 | 75 | 6 | 1.584893 | 2610.328 | 194.5727
10 | 0.3 | 2 | 150 | 75 | 6 | 2.511886 | 2643.851 | 221.4412
10 | 0.3 | 2 | 150 | 75 | 6 | 3.981071 | 2630.701 | 255.4613
10 | 0.3 | 2 | 150 | 75 | 6 | 6.309573 | 2625.591 | 271.4885
10 | 0.3 | 2 | 150 | 75 | 6 | 10 | 2744.377 | 361.5493
10 | 0.3 | 2 | 150 | 75 | 6 | 0.01 | 971.2822 | 210.6088 | 10 % Acrylamide , 0.3% Bis- Acrylamide, 2% PI, 150 microns Layer height, 75 s Bottom layer exposure time, 6s remaining layer exposure time | Sample 5
10 | 0.3 | 2 | 150 | 75 | 6 | 0.01584893 | 1116.818 | 196.4915
10 | 0.3 | 2 | 150 | 75 | 6 | 0.02511886 | 1213.776 | 191.4917
10 | 0.3 | 2 | 150 | 75 | 6 | 0.03981072 | 1285.041 | 186.8824
10 | 0.3 | 2 | 150 | 75 | 6 | 0.06309575 | 1349.344 | 179.6092
10 | 0.3 | 2 | 150 | 75 | 6 | 0.1 | 1402.414 | 179.1061
10 | 0.3 | 2 | 150 | 75 | 6 | 0.1584893 | 1452.523 | 177.5603
10 | 0.3 | 2 | 150 | 75 | 6 | 0.2511886 | 1500.653 | 179.6699
10 | 0.3 | 2 | 150 | 75 | 6 | 0.3981072 | 1547.261 | 183.5084
10 | 0.3 | 2 | 150 | 75 | 6 | 0.6309574 | 1592.193 | 187.9308
10 | 0.3 | 2 | 150 | 75 | 6 | 1 | 1639.721 | 196.8874
10 | 0.3 | 2 | 150 | 75 | 6 | 1.584893 | 1675.842 | 211.5571
10 | 0.3 | 2 | 150 | 75 | 6 | 2.511886 | 1674.839 | 241.4035
10 | 0.3 | 2 | 150 | 75 | 6 | 3.981071 | 1533.337 | 308.0621
10 | 0.3 | 2 | 150 | 75 | 6 | 6.309573 | 1730.258 | 260.9567
10 | 0.3 | 2 | 150 | 75 | 6 | 10 | 1606.77 | 249.2077
10 | 0.3 | 2 | 150 | 75 | 6 | 0.01 | 1320.493 | 256.0988 | 10 % Acrylamide , 0.3% Bis- Acrylamide, 2% PI, 150 microns Layer height, 75 s Bottom layer exposure time, 6s remaining layer exposure time | Sample 6
10 | 0.3 | 2 | 150 | 75 | 6 | 0.01584893 | 1530.75 | 190.1688
10 | 0.3 | 2 | 150 | 75 | 6 | 0.02511886 | 1626.428 | 181.8443
10 | 0.3 | 2 | 150 | 75 | 6 | 0.03981072 | 1694.049 | 164.9037
10 | 0.3 | 2 | 150 | 75 | 6 | 0.06309575 | 1748.542 | 156.3846
10 | 0.3 | 2 | 150 | 75 | 6 | 0.1 | 1796.334 | 150.0068
10 | 0.3 | 2 | 150 | 75 | 6 | 0.1584893 | 1841.206 | 151.3127
10 | 0.3 | 2 | 150 | 75 | 6 | 0.2511886 | 1884.063 | 151.805
10 | 0.3 | 2 | 150 | 75 | 6 | 0.3981072 | 1924.781 | 157.8873
10 | 0.3 | 2 | 150 | 75 | 6 | 0.6309574 | 1968.31 | 163.1122
10 | 0.3 | 2 | 150 | 75 | 6 | 1 | 2011.291 | 174.7638
10 | 0.3 | 2 | 150 | 75 | 6 | 1.584893 | 2051.503 | 189.4622
10 | 0.3 | 2 | 150 | 75 | 6 | 2.511886 | 2079.216 | 210.8211
10 | 0.3 | 2 | 150 | 75 | 6 | 3.981071 | 2006.827 | 266.5039
10 | 0.3 | 2 | 150 | 75 | 6 | 6.309573 | 2117.164 | 227.1086
10 | 0.3 | 2 | 150 | 75 | 6 | 10 | 2075.332 | 159.8243
10 | 0.3 | 2 | 30 | 50 | 6 | 0.01 | 5039 | 695.3 | 10% Acrylamide , 0.3% Bis- Acrylamide, 2% PI, 30 microns Layer height, 50 s Bottom layer exposure time, 6s remaining layer exposure time | Sample 1
10 | 0.3 | 2 | 30 | 50 | 6 | 0.01585 | 5420 | 553.6
10 | 0.3 | 2 | 30 | 50 | 6 | 0.02512 | 5604 | 445
10 | 0.3 | 2 | 30 | 50 | 6 | 0.03981 | 5737 | 385.3
10 | 0.3 | 2 | 30 | 50 | 6 | 0.0631 | 5839 | 336
10 | 0.3 | 2 | 30 | 50 | 6 | 0.1 | 5935 | 293.7
10 | 0.3 | 2 | 30 | 50 | 6 | 0.158 | 6001 | 257.5
10 | 0.3 | 2 | 30 | 50 | 6 | 0.251 | 6050 | 224.4
10 | 0.3 | 2 | 30 | 50 | 6 | 0.398 | 6102 | 200
10 | 0.3 | 2 | 30 | 50 | 6 | 0.631 | 6142 | 180.2
10 | 0.3 | 2 | 30 | 50 | 6 | 1 | 6190 | 165.4
10 | 0.3 | 2 | 30 | 50 | 6 | 1.585 | 6233 | 157.2
10 | 0.3 | 2 | 30 | 50 | 6 | 2.512 | 6261 | 153.3
10 | 0.3 | 2 | 30 | 50 | 6 | 3.981 | 6276 | 147.3
10 | 0.3 | 2 | 30 | 50 | 6 | 6.31 | 6204 | 175.9
10 | 0.3 | 2 | 30 | 50 | 6 | 10 | 6198 | 176.6
10 | 0.3 | 2 | 30 | 50 | 6 | 0.01 | 5522 | 895.9 | 10% Acrylamide , 0.3% Bis- Acrylamide, 2% PI, 30 microns Layer height, 50 s Bottom layer exposure time, 6s remaining layer exposure time | Sample 2
10 | 0.3 | 2 | 30 | 50 | 6 | 0.01585 | 5905 | 659.9
10 | 0.3 | 2 | 30 | 50 | 6 | 0.02512 | 6074 | 559
10 | 0.3 | 2 | 30 | 50 | 6 | 0.03981 | 6217 | 465
10 | 0.3 | 2 | 30 | 50 | 6 | 0.0631 | 6334 | 398.4
10 | 0.3 | 2 | 30 | 50 | 6 | 0.1 | 6434 | 342.1
10 | 0.3 | 2 | 30 | 50 | 6 | 0.158 | 6524 | 299.7
10 | 0.3 | 2 | 30 | 50 | 6 | 0.251 | 6597 | 264.5
10 | 0.3 | 2 | 30 | 50 | 6 | 0.398 | 6653 | 233.8
10 | 0.3 | 2 | 30 | 50 | 6 | 0.631 | 6716 | 211.3
10 | 0.3 | 2 | 30 | 50 | 6 | 1 | 6760 | 190.5
10 | 0.3 | 2 | 30 | 50 | 6 | 1.585 | 6790 | 181.4
10 | 0.3 | 2 | 30 | 50 | 6 | 2.512 | 6832 | 175.8
10 | 0.3 | 2 | 30 | 50 | 6 | 3.981 | 6858 | 190.1
10 | 0.3 | 2 | 30 | 50 | 6 | 6.31 | 6753 | 159.4
10 | 0.3 | 2 | 30 | 50 | 6 | 10 | 6735 | 177.2
10 | 0.3 | 2 | 30 | 50 | 6 | 0.01 | 5468 | 885.7 | 10% Acrylamide , 0.3% Bis- Acrylamide, 2% PI, 30 microns Layer height, 50 s Bottom layer exposure time, 6s remaining layer exposure time | Sample 3
10 | 0.3 | 2 | 30 | 50 | 6 | 0.01585 | 5816 | 665.1
10 | 0.3 | 2 | 30 | 50 | 6 | 0.02512 | 5998 | 540.6
10 | 0.3 | 2 | 30 | 50 | 6 | 0.03981 | 6119 | 448
10 | 0.3 | 2 | 30 | 50 | 6 | 0.0631 | 6231 | 380
10 | 0.3 | 2 | 30 | 50 | 6 | 0.1 | 6328 | 325
10 | 0.3 | 2 | 30 | 50 | 6 | 0.158 | 6410 | 284.9
10 | 0.3 | 2 | 30 | 50 | 6 | 0.251 | 6484 | 251.3
10 | 0.3 | 2 | 30 | 50 | 6 | 0.398 | 6544 | 224
10 | 0.3 | 2 | 30 | 50 | 6 | 0.631 | 6604 | 202
10 | 0.3 | 2 | 30 | 50 | 6 | 1 | 6647 | 184.2
10 | 0.3 | 2 | 30 | 50 | 6 | 1.585 | 6687 | 180.6
10 | 0.3 | 2 | 30 | 50 | 6 | 2.512 | 6736 | 173
10 | 0.3 | 2 | 30 | 50 | 6 | 3.981 | 6778 | 192.4
10 | 0.3 | 2 | 30 | 50 | 6 | 6.31 | 6671 | 155.3
10 | 0.3 | 2 | 30 | 50 | 6 | 10 | 6711 | 173.9
10 | 0.3 | 2 | 90 | 50 | 6 | 0.01 | 2188 | 327.3 | 10% Acrylamide , 0.3% Bis- Acrylamide, 2% PI, 90 microns Layer height, 50 s Bottom layer exposure time, 6s remaining layer exposure time | Sample 1
10 | 0.3 | 2 | 90 | 50 | 6 | 0.01585 | 2418 | 282.4
10 | 0.3 | 2 | 90 | 50 | 6 | 0.02512 | 2586 | 252.7
10 | 0.3 | 2 | 90 | 50 | 6 | 0.03981 | 2709 | 231.1
10 | 0.3 | 2 | 90 | 50 | 6 | 0.0631 | 2803 | 210.9
10 | 0.3 | 2 | 90 | 50 | 6 | 0.1 | 2878 | 193.8
10 | 0.3 | 2 | 90 | 50 | 6 | 0.158 | 2942 | 179.3
10 | 0.3 | 2 | 90 | 50 | 6 | 0.251 | 2997 | 168.3
10 | 0.3 | 2 | 90 | 50 | 6 | 0.398 | 3046 | 160.1
10 | 0.3 | 2 | 90 | 50 | 6 | 0.631 | 3091 | 154.6
10 | 0.3 | 2 | 90 | 50 | 6 | 1 | 3136 | 153.2
10 | 0.3 | 2 | 90 | 50 | 6 | 1.585 | 3176 | 157.1
10 | 0.3 | 2 | 90 | 50 | 6 | 2.512 | 3213 | 167.1
10 | 0.3 | 2 | 90 | 50 | 6 | 3.981 | 3243 | 181.4
10 | 0.3 | 2 | 90 | 50 | 6 | 6.31 | 3182 | 200.1
10 | 0.3 | 2 | 90 | 50 | 6 | 10 | 3278 | 195.7
10 | 0.3 | 2 | 90 | 50 | 6 | 0.01 | 1843 | 325.7 | 10% Acrylamide , 0.3% Bis- Acrylamide, 2% PI, 90 microns Layer height, 50 s Bottom layer exposure time, 6s remaining layer exposure time | Sample 2
10 | 0.3 | 2 | 90 | 50 | 6 | 0.01585 | 2077 | 279.4
10 | 0.3 | 2 | 90 | 50 | 6 | 0.02512 | 2236 | 248.8
10 | 0.3 | 2 | 90 | 50 | 6 | 0.03981 | 2342 | 223.4
10 | 0.3 | 2 | 90 | 50 | 6 | 0.0631 | 2427 | 202.1
10 | 0.3 | 2 | 90 | 50 | 6 | 0.1 | 2494 | 186
10 | 0.3 | 2 | 90 | 50 | 6 | 0.158 | 2552 | 171.4
10 | 0.3 | 2 | 90 | 50 | 6 | 0.251 | 2601 | 159.6
10 | 0.3 | 2 | 90 | 50 | 6 | 0.398 | 2647 | 150
10 | 0.3 | 2 | 90 | 50 | 6 | 0.631 | 2687 | 146.1
10 | 0.3 | 2 | 90 | 50 | 6 | 1 | 2726 | 143.5
10 | 0.3 | 2 | 90 | 50 | 6 | 1.585 | 2761 | 146
10 | 0.3 | 2 | 90 | 50 | 6 | 2.512 | 2794 | 154.9
10 | 0.3 | 2 | 90 | 50 | 6 | 3.981 | 2817 | 169.8
10 | 0.3 | 2 | 90 | 50 | 6 | 6.31 | 2695 | 217.2
10 | 0.3 | 2 | 90 | 50 | 6 | 10 | 2774 | 133.5
10 | 0.3 | 2 | 90 | 50 | 6 | 0.01 | 1815 | 334 | 10% Acrylamide , 0.3% Bis- Acrylamide, 2% PI, 90 microns Layer height, 50 s Bottom layer exposure time, 6s remaining layer exposure time | Sample 3
10 | 0.3 | 2 | 90 | 50 | 6 | 0.01585 | 2065 | 289.6
10 | 0.3 | 2 | 90 | 50 | 6 | 0.02512 | 2231 | 258.8
10 | 0.3 | 2 | 90 | 50 | 6 | 0.03981 | 2344 | 232.5
10 | 0.3 | 2 | 90 | 50 | 6 | 0.0631 | 2434 | 209.3
10 | 0.3 | 2 | 90 | 50 | 6 | 0.1 | 2505 | 189.8
10 | 0.3 | 2 | 90 | 50 | 6 | 0.158 | 2568 | 173.8
10 | 0.3 | 2 | 90 | 50 | 6 | 0.251 | 2619 | 162.4
10 | 0.3 | 2 | 90 | 50 | 6 | 0.398 | 2664 | 155.4
10 | 0.3 | 2 | 90 | 50 | 6 | 0.631 | 2708 | 148.5
10 | 0.3 | 2 | 90 | 50 | 6 | 1 | 2748 | 146.6
10 | 0.3 | 2 | 90 | 50 | 6 | 1.585 | 2786 | 149.9
10 | 0.3 | 2 | 90 | 50 | 6 | 2.512 | 2822 | 158.9
10 | 0.3 | 2 | 90 | 50 | 6 | 3.981 | 2844 | 174.4
10 | 0.3 | 2 | 90 | 50 | 6 | 6.31 | 2720 | 221.8
10 | 0.3 | 2 | 90 | 50 | 6 | 10 | 2936 | 108
10 | 0.3 | 2 | 90 | 50 | 6 | 0.01 | 1805 | 335.2 | 10% Acrylamide , 0.3% Bis- Acrylamide, 2% PI, 90 microns Layer height, 50 s Bottom layer exposure time, 6s remaining layer exposure time | Sample 4
10 | 0.3 | 2 | 90 | 50 | 6 | 0.01585 | 2055 | 285.6
10 | 0.3 | 2 | 90 | 50 | 6 | 0.02512 | 2204 | 245.8
10 | 0.3 | 2 | 90 | 50 | 6 | 0.03981 | 2310 | 215.4
10 | 0.3 | 2 | 90 | 50 | 6 | 0.0631 | 2389 | 192.6
10 | 0.3 | 2 | 90 | 50 | 6 | 0.1 | 2449 | 173.3
10 | 0.3 | 2 | 90 | 50 | 6 | 0.158 | 2501 | 156.3
10 | 0.3 | 2 | 90 | 50 | 6 | 0.251 | 2544 | 143.6
10 | 0.3 | 2 | 90 | 50 | 6 | 0.398 | 2582 | 134.1
10 | 0.3 | 2 | 90 | 50 | 6 | 0.631 | 2613 | 127.4
10 | 0.3 | 2 | 90 | 50 | 6 | 1 | 2649 | 123
10 | 0.3 | 2 | 90 | 50 | 6 | 1.585 | 2678 | 124.7
10 | 0.3 | 2 | 90 | 50 | 6 | 2.512 | 2704 | 131.4
10 | 0.3 | 2 | 90 | 50 | 6 | 3.981 | 2714 | 142.8
10 | 0.3 | 2 | 90 | 50 | 6 | 6.31 | 2540 | 199.1
10 | 0.3 | 2 | 90 | 50 | 6 | 10 | 2653 | 84.9
10 | 0.3 | 2 | 90 | 50 | 6 | 0.01 | 1828 | 340 | 10% Acrylamide , 0.3% Bis- Acrylamide, 2% PI, 90 microns Layer height, 50 s Bottom layer exposure time, 6s remaining layer exposure time | Sample 5
10 | 0.3 | 2 | 90 | 50 | 6 | 0.01585 | 2098 | 286.1
10 | 0.3 | 2 | 90 | 50 | 6 | 0.02512 | 2270 | 249
10 | 0.3 | 2 | 90 | 50 | 6 | 0.03981 | 2381 | 219.7
10 | 0.3 | 2 | 90 | 50 | 6 | 0.0631 | 2472 | 196.6
10 | 0.3 | 2 | 90 | 50 | 6 | 0.1 | 2541 | 178.6
10 | 0.3 | 2 | 90 | 50 | 6 | 0.158 | 2601 | 161.8
10 | 0.3 | 2 | 90 | 50 | 6 | 0.251 | 2649 | 149.7
10 | 0.3 | 2 | 90 | 50 | 6 | 0.398 | 2691 | 140.7
10 | 0.3 | 2 | 90 | 50 | 6 | 0.631 | 2729 | 135.1
10 | 0.3 | 2 | 90 | 50 | 6 | 1 | 2766 | 132.1
10 | 0.3 | 2 | 90 | 50 | 6 | 1.585 | 2799 | 134.2
10 | 0.3 | 2 | 90 | 50 | 6 | 2.512 | 2829 | 142.1
10 | 0.3 | 2 | 90 | 50 | 6 | 3.981 | 2848 | 154.6
10 | 0.3 | 2 | 90 | 50 | 6 | 6.31 | 2728 | 195.3
10 | 0.3 | 2 | 90 | 50 | 6 | 10 | 2856 | 73.49
10 | 0.3 | 2 | 90 | 50 | 6 | 0.01 | 1956 | 314.8 | 10% Acrylamide , 0.3% Bis- Acrylamide, 2% PI, 90 microns Layer height, 50 s Bottom layer exposure time, 6s remaining layer exposure time | Sample 6
10 | 0.3 | 2 | 90 | 50 | 6 | 0.01585 | 2198 | 276.9
10 | 0.3 | 2 | 90 | 50 | 6 | 0.02512 | 2355 | 244.4
10 | 0.3 | 2 | 90 | 50 | 6 | 0.03981 | 2459 | 218.7
10 | 0.3 | 2 | 90 | 50 | 6 | 0.0631 | 2545 | 196.2
10 | 0.3 | 2 | 90 | 50 | 6 | 0.1 | 2610 | 177.9
10 | 0.3 | 2 | 90 | 50 | 6 | 0.158 | 2664 | 161.9
10 | 0.3 | 2 | 90 | 50 | 6 | 0.251 | 2711 | 149.3
10 | 0.3 | 2 | 90 | 50 | 6 | 0.398 | 2752 | 140.1
10 | 0.3 | 2 | 90 | 50 | 6 | 0.631 | 2789 | 133.7
10 | 0.3 | 2 | 90 | 50 | 6 | 1 | 2824 | 131
10 | 0.3 | 2 | 90 | 50 | 6 | 1.585 | 2857 | 133.2
10 | 0.3 | 2 | 90 | 50 | 6 | 2.512 | 2886 | 141.4
10 | 0.3 | 2 | 90 | 50 | 6 | 3.981 | 2905 | 157.4
10 | 0.3 | 2 | 90 | 50 | 6 | 6.31 | 2794 | 190.4
10 | 0.3 | 2 | 90 | 50 | 6 | 10 | 2825 | 103.6
10 | 0.3 | 2 | 150 | 50 | 6 | 0.01 | 568.4 | 129.8 | 10% Acrylamide , 0.3% Bis- Acrylamide, 2% PI, 150 microns Layer height, 50 s Bottom layer exposure time, 6s remaining layer exposure time | Sample 1
10 | 0.3 | 2 | 150 | 50 | 6 | 0.01585 | 679.1 | 134.8
10 | 0.3 | 2 | 150 | 50 | 6 | 0.02512 | 794.6 | 135.2
10 | 0.3 | 2 | 150 | 50 | 6 | 0.03981 | 876.6 | 129.9
10 | 0.3 | 2 | 150 | 50 | 6 | 0.0631 | 938 | 124.6
10 | 0.3 | 2 | 150 | 50 | 6 | 0.1 | 985.9 | 119.6
10 | 0.3 | 2 | 150 | 50 | 6 | 0.158 | 1029 | 114.9
10 | 0.3 | 2 | 150 | 50 | 6 | 0.251 | 1063 | 112.3
10 | 0.3 | 2 | 150 | 50 | 6 | 0.398 | 1093 | 110.9
10 | 0.3 | 2 | 150 | 50 | 6 | 0.631 | 1123 | 111
10 | 0.3 | 2 | 150 | 50 | 6 | 1 | 1150 | 112.3
10 | 0.3 | 2 | 150 | 50 | 6 | 1.585 | 1175 | 117.6
10 | 0.3 | 2 | 150 | 50 | 6 | 2.512 | 1188 | 129.3
10 | 0.3 | 2 | 150 | 50 | 6 | 3.981 | 1109 | 171.9
10 | 0.3 | 2 | 150 | 50 | 6 | 6.31 | 1218 | 142.6
10 | 0.3 | 2 | 150 | 50 | 6 | 10 | 1203 | 51.66
10 | 0.3 | 2 | 150 | 50 | 6 | 0.01 | 785.1 | 171.2 | 10% Acrylamide , 0.3% Bis- Acrylamide, 2% PI, 150 microns Layer height, 50 s Bottom layer exposure time, 6s remaining layer exposure time | Sample 2
10 | 0.3 | 2 | 150 | 50 | 6 | 0.01585 | 925.4 | 170.2
10 | 0.3 | 2 | 150 | 50 | 6 | 0.02512 | 1028 | 161.5
10 | 0.3 | 2 | 150 | 50 | 6 | 0.03981 | 1104 | 152.1
10 | 0.3 | 2 | 150 | 50 | 6 | 0.0631 | 1162 | 141.3
10 | 0.3 | 2 | 150 | 50 | 6 | 0.1 | 1210 | 132.1
10 | 0.3 | 2 | 150 | 50 | 6 | 0.158 | 1250 | 124.1
10 | 0.3 | 2 | 150 | 50 | 6 | 0.251 | 1285 | 118.2
10 | 0.3 | 2 | 150 | 50 | 6 | 0.398 | 1317 | 114.3
10 | 0.3 | 2 | 150 | 50 | 6 | 0.631 | 1347 | 112
10 | 0.3 | 2 | 150 | 50 | 6 | 1 | 1375 | 112.5
10 | 0.3 | 2 | 150 | 50 | 6 | 1.585 | 1400 | 116.9
10 | 0.3 | 2 | 150 | 50 | 6 | 2.512 | 1417 | 127
10 | 0.3 | 2 | 150 | 50 | 6 | 3.981 | 1382 | 156.9
10 | 0.3 | 2 | 150 | 50 | 6 | 6.31 | 1409 | 153.7
10 | 0.3 | 2 | 150 | 50 | 6 | 10 | 1448 | 178.9
10 | 0.3 | 2 | 150 | 50 | 6 | 0.01 | 846.6 | 182 | 10% Acrylamide , 0.3% Bis- Acrylamide, 2% PI, 150 microns Layer height, 50 s Bottom layer exposure time, 6s remaining layer exposure time | Sample 3
10 | 0.3 | 2 | 150 | 50 | 6 | 0.01585 | 1018 | 166.9
10 | 0.3 | 2 | 150 | 50 | 6 | 0.02512 | 1125 | 148.9
10 | 0.3 | 2 | 150 | 50 | 6 | 0.03981 | 1194 | 135.4
10 | 0.3 | 2 | 150 | 50 | 6 | 0.0631 | 1248 | 123.9
10 | 0.3 | 2 | 150 | 50 | 6 | 0.1 | 1290 | 114.5
10 | 0.3 | 2 | 150 | 50 | 6 | 0.158 | 1326 | 106.7
10 | 0.3 | 2 | 150 | 50 | 6 | 0.251 | 1357 | 101.3
10 | 0.3 | 2 | 150 | 50 | 6 | 0.398 | 1384 | 98.09
10 | 0.3 | 2 | 150 | 50 | 6 | 0.631 | 1409 | 96.19
10 | 0.3 | 2 | 150 | 50 | 6 | 1 | 1434 | 97.55
10 | 0.3 | 2 | 150 | 50 | 6 | 1.585 | 1455 | 102.3
10 | 0.3 | 2 | 150 | 50 | 6 | 2.512 | 1468 | 112.3
10 | 0.3 | 2 | 150 | 50 | 6 | 3.981 | 1443 | 135.5
10 | 0.3 | 2 | 150 | 50 | 6 | 6.31 | 1451 | 138.4
10 | 0.3 | 2 | 150 | 50 | 6 | 10 | 1583 | 127.5
10 | 0.3 | 2 | 150 | 50 | 6 | 0.01 | 548 | 131.9 | 10% Acrylamide , 0.3% Bis- Acrylamide, 2% PI, 150 microns Layer height, 50 s Bottom layer exposure time, 6s remaining layer exposure time | Sample 4
10 | 0.3 | 2 | 150 | 50 | 6 | 0.01585 | 662 | 136.9
10 | 0.3 | 2 | 150 | 50 | 6 | 0.02512 | 744.6 | 133.4
10 | 0.3 | 2 | 150 | 50 | 6 | 0.03981 | 802.9 | 129.3
10 | 0.3 | 2 | 150 | 50 | 6 | 0.0631 | 849.9 | 124.6
10 | 0.3 | 2 | 150 | 50 | 6 | 0.1 | 889.1 | 119.9
10 | 0.3 | 2 | 150 | 50 | 6 | 0.158 | 922.8 | 116.5
10 | 0.3 | 2 | 150 | 50 | 6 | 0.251 | 952.9 | 114.1
10 | 0.3 | 2 | 150 | 50 | 6 | 0.398 | 981.1 | 113
10 | 0.3 | 2 | 150 | 50 | 6 | 0.631 | 1009 | 113.2
10 | 0.3 | 2 | 150 | 50 | 6 | 1 | 1035 | 115.4
10 | 0.3 | 2 | 150 | 50 | 6 | 1.585 | 1058 | 121.7
10 | 0.3 | 2 | 150 | 50 | 6 | 2.512 | 1066 | 135.3
10 | 0.3 | 2 | 150 | 50 | 6 | 3.981 | 933 | 185.2
10 | 0.3 | 2 | 150 | 50 | 6 | 6.31 | 1112 | 141.9
10 | 0.3 | 2 | 150 | 50 | 6 | 10 | 879.1 | 137.4
10 | 0.3 | 2 | 150 | 50 | 6 | 0.01 | 656.3 | 154.8 | 10% Acrylamide , 0.3% Bis- Acrylamide, 2% PI, 150 microns Layer height, 50 s Bottom layer exposure time, 6s remaining layer exposure time | Sample 5
10 | 0.3 | 2 | 150 | 50 | 6 | 0.01585 | 789.3 | 154.1
10 | 0.3 | 2 | 150 | 50 | 6 | 0.02512 | 883.3 | 146
10 | 0.3 | 2 | 150 | 50 | 6 | 0.03981 | 947.7 | 137.6
10 | 0.3 | 2 | 150 | 50 | 6 | 0.0631 | 1000 | 128.9
10 | 0.3 | 2 | 150 | 50 | 6 | 0.1 | 1042 | 122
10 | 0.3 | 2 | 150 | 50 | 6 | 0.158 | 1081 | 115.2
10 | 0.3 | 2 | 150 | 50 | 6 | 0.251 | 1112 | 111.1
10 | 0.3 | 2 | 150 | 50 | 6 | 0.398 | 1141 | 108.6
10 | 0.3 | 2 | 150 | 50 | 6 | 0.631 | 1170 | 107.3
10 | 0.3 | 2 | 150 | 50 | 6 | 1 | 1196 | 108.5
10 | 0.3 | 2 | 150 | 50 | 6 | 1.585 | 1219 | 113.6
10 | 0.3 | 2 | 150 | 50 | 6 | 2.512 | 1232 | 124.7
10 | 0.3 | 2 | 150 | 50 | 6 | 3.981 | 1163 | 164.6
10 | 0.3 | 2 | 150 | 50 | 6 | 6.31 | 1252 | 140.2
10 | 0.3 | 2 | 150 | 50 | 6 | 10 | 1348 | 173.2
10 | 0.3 | 2 | 150 | 50 | 6 | 0.01 | 1008 | 159.8 | 10% Acrylamide , 0.3% Bis- Acrylamide, 2% PI, 150 microns Layer height, 50 s Bottom layer exposure time, 6s remaining layer exposure time | Sample 6
10 | 0.3 | 2 | 150 | 50 | 6 | 0.01585 | 1151 | 149.5
10 | 0.3 | 2 | 150 | 50 | 6 | 0.02512 | 1244 | 139.9
10 | 0.3 | 2 | 150 | 50 | 6 | 0.03981 | 1310 | 132.3
10 | 0.3 | 2 | 150 | 50 | 6 | 0.0631 | 1365 | 123.1
10 | 0.3 | 2 | 150 | 50 | 6 | 0.1 | 1412 | 116.8
10 | 0.3 | 2 | 150 | 50 | 6 | 0.158 | 1450 | 110.6
10 | 0.3 | 2 | 150 | 50 | 6 | 0.251 | 1481 | 107
10 | 0.3 | 2 | 150 | 50 | 6 | 0.398 | 1511 | 105.1
10 | 0.3 | 2 | 150 | 50 | 6 | 0.631 | 1539 | 105.3
10 | 0.3 | 2 | 150 | 50 | 6 | 1 | 1567 | 107.6
10 | 0.3 | 2 | 150 | 50 | 6 | 1.585 | 1593 | 113.2
10 | 0.3 | 2 | 150 | 50 | 6 | 2.512 | 1615 | 124.1
10 | 0.3 | 2 | 150 | 50 | 6 | 3.981 | 1614 | 143.9
10 | 0.3 | 2 | 150 | 50 | 6 | 6.31 | 1593 | 163.1
10 | 0.3 | 2 | 150 | 50 | 6 | 10 | 1682 | 134.5